## Sheet1
Index | Frequency (Hz) | Z' (Ω) | -Z'' (Ω) | Z (Ω) | -Phase (°) | Time (s)
1 | 1000000 | 1.911066 | -4.329179 | 4.732226 | -66.18149 | 11.32109
2 | 794330 | 1.380269 | -3.608893 | 3.863839 | -69.06998 | 13.17212
3 | 630960 | 1.04235 | -2.935093 | 3.114685 | -70.44834 | 15.11816
4 | 501190 | 0.8030603 | -2.4 | 2.530792 | -71.49933 | 17.1492
5 | 398110 | 0.6355485 | -1.955927 | 2.056592 | -71.99922 | 19.07523
6 | 316230 | 0.5173292 | -1.589157 | 1.671242 | -71.96803 | 20.90126
7 | 251190 | 0.5221489 | -1.2076 | 1.315651 | -66.61703 | 25.28435
8 | 199530 | 0.4355249 | -0.9898519 | 1.081429 | -66.25099 | 28.2814
9 | 158490 | 0.3706114 | -0.8083926 | 0.8892983 | -65.37069 | 29.91243
10 | 125890 | 0.3240073 | -0.6581119 | 0.7335475 | -63.78766 | 31.52346
11 | 100000 | 0.291151 | -0.5355858 | 0.6096073 | -61.47095 | 35.70654
12 | 79433 | 0.2665742 | -0.4353331 | 0.5104672 | -58.51897 | 37.23257
13 | 63096 | 0.2483086 | -0.3535756 | 0.4320565 | -54.92044 | 38.9486
14 | 50119 | 0.2345091 | -0.2870738 | 0.370683 | -50.75479 | 40.66963
15 | 39811 | 0.223938 | -0.2327016 | 0.3229524 | -46.09946 | 42.39066
16 | 31623 | 0.2159086 | -0.188395 | 0.2865471 | -41.10693 | 44.02669
17 | 25119 | 0.2097236 | -0.1521844 | 0.2591218 | -35.96625 | 45.65272
18 | 19953 | 0.2051452 | -0.1228609 | 0.2391221 | -30.91728 | 47.27375
19 | 15849 | 0.2016045 | -0.09905356 | 0.2246241 | -26.16609 | 48.91478
20 | 12589 | 0.1990895 | -0.0797293 | 0.2144607 | -21.8246 | 50.54081
21 | 10000 | 0.1970476 | -0.06404518 | 0.2071945 | -18.0054 | 53.44287
22 | 7943.3 | 0.1954951 | -0.05127101 | 0.2021065 | -14.69557 | 54.98389
23 | 6309.6 | 0.1943534 | -0.04084852 | 0.1985997 | -11.86946 | 56.61992
24 | 5011.9 | 0.1934533 | -0.03233153 | 0.1961365 | -9.488055 | 58.24595
25 | 3981.1 | 0.1929836 | -0.02536804 | 0.1946437 | -7.488698 | 59.85699
26 | 3162.3 | 0.1926938 | -0.01967546 | 0.1936957 | -5.830116 | 61.45302
27 | 2511.9 | 0.1925863 | -0.01502455 | 0.1931714 | -4.460876 | 63.07404
28 | 1995.3 | 0.1926388 | -0.01122095 | 0.1929654 | -3.333636 | 64.69008
29 | 1584.9 | 0.19276 | -0.008079187 | 0.1929292 | -2.400045 | 66.2761
30 | 1258.9 | 0.1930673 | -0.005512503 | 0.193146 | -1.635478 | 67.86714
31 | 1000 | 0.1935149 | -0.003343083 | 0.1935438 | -0.9897197 | 69.48816
32 | 794.33 | 0.1939589 | -0.001539245 | 0.193965 | -0.4546861 | 71.2142
33 | 630.96 | 0.1944312 | -1.659297e-05 | 0.1944312 | -0.004889684 | 72.82023
34 | 501.19 | 0.1949508 | 0.001352299 | 0.1949555 | 0.3974325 | 75.06627
35 | 398.11 | 0.1955998 | 0.002494206 | 0.1956157 | 0.7305719 | 76.6623
36 | 316.23 | 0.1963024 | 0.003562562 | 0.1963348 | 1.039709 | 78.28833
37 | 251.19 | 0.197046 | 0.004466943 | 0.1970966 | 1.298647 | 79.94436
38 | 199.53 | 0.1977986 | 0.005404675 | 0.1978724 | 1.565168 | 81.57039
39 | 158.49 | 0.1986792 | 0.006264077 | 0.198778 | 1.805857 | 83.22642
40 | 125.89 | 0.1996629 | 0.007136536 | 0.1997904 | 2.047047 | 84.90245
41 | 100 | 0.200715 | 0.008062968 | 0.2008769 | 2.300405 | 86.58848
42 | 79.433 | 0.2019639 | 0.009037816 | 0.202166 | 2.562257 | 88.30451
43 | 63.096 | 0.2034714 | 0.009978845 | 0.203716 | 2.807707 | 90.07055
44 | 50.119 | 0.2052451 | 0.01091639 | 0.2055352 | 3.044526 | 91.84658
45 | 39.811 | 0.2070665 | 0.01168217 | 0.2073958 | 3.229061 | 101.2628
46 | 31.623 | 0.2093745 | 0.0123105 | 0.2097361 | 3.364921 | 103.1938
47 | 25.119 | 0.2117189 | 0.01255708 | 0.212091 | 3.394246 | 105.0648
48 | 19.953 | 0.2141754 | 0.0125549 | 0.214543 | 3.354824 | 108.4969
49 | 15.849 | 0.2167449 | 0.01224457 | 0.2170905 | 3.233374 | 110.6529
50 | 12.589 | 0.2187047 | 0.01176118 | 0.2190207 | 3.078203 | 112.939
51 | 10 | 0.2207934 | 0.01084342 | 0.2210595 | 2.811603 | 115.54
52 | 7.9433 | 0.2223461 | 0.009899338 | 0.2225664 | 2.54925 | 118.1561
53 | 6.3096 | 0.2237164 | 0.008748089 | 0.2238874 | 2.239323 | 120.8821
54 | 5.0119 | 0.2249743 | 0.007757531 | 0.225108 | 1.974882 | 123.6232
55 | 3.9811 | 0.2260874 | 0.007485107 | 0.2262113 | 1.896207 | 126.3492
56 | 3.1623 | 0.2263614 | 0.006257878 | 0.2264478 | 1.583569 | 129.1053
57 | 2.5119 | 0.2284633 | 0.00572556 | 0.228535 | 1.4356 | 132.0213
58 | 1.9953 | 0.2279879 | 0.004916805 | 0.2280409 | 1.235454 | 134.9874
59 | 1.5849 | 0.22778 | 0.004609238 | 0.2278267 | 1.159249 | 138.0734
60 | 1.2589 | 0.2293255 | 0.004143906 | 0.2293629 | 1.035221 | 141.3045
61 | 1 | 0.2295498 | 0.00363999 | 0.2295787 | 0.9084677 | 144.9156
62 | 0.79433 | 0.2292637 | 0.002815401 | 0.229281 | 0.7035674 | 148.4666
63 | 0.63096 | 0.229434 | 0.002978466 | 0.2294533 | 0.7437604 | 152.2727
64 | 0.50119 | 0.2302105 | 0.002800039 | 0.2302276 | 0.6968514 | 156.3588
65 | 0.39811 | 0.2306346 | 0.003139317 | 0.2306559 | 0.779842 | 160.9399
66 | 0.31623 | 0.2313954 | 0.002902746 | 0.2314136 | 0.718711 | 166.061
67 | 0.25119 | 0.2305035 | 0.001788315 | 0.2305104 | 0.4445089 | 171.8171
68 | 0.19953 | 0.2301033 | 0.003661588 | 0.2301325 | 0.9116593 | 178.3682
69 | 0.15849 | 0.2296536 | 0.002884226 | 0.2296717 | 0.7195415 | 185.9493
70 | 0.12589 | 0.231654 | 0.005599 | 0.2317216 | 1.38455 | 194.7755
71 | 0.1 | 0.2284982 | 0.004647813 | 0.2285454 | 1.165276 | 205.3067
72 | 0.079433 | 0.2326086 | 0.004474301 | 0.2326516 | 1.101967 | 217.8179
73 | 0.063096 | 0.2335588 | 0.004255973 | 0.2335976 | 1.043944 | 232.9242
74 | 0.050119 | 0.2367464 | 0.005514622 | 0.2368106 | 1.334371 | 251.2805
75 | 0.039811 | 0.2363865 | 0.00958511 | 0.2365807 | 2.321984 | 273.7569
76 | 0.031623 | 0.2344704 | 0.01165359 | 0.2347598 | 2.84536 | 301.3735
77 | 0.025119 | 0.2334341 | 0.0127919 | 0.2337844 | 3.136601 | 335.5951
78 | 0.019953 | 0.2316252 | 0.01255458 | 0.2319652 | 3.102518 | 377.9969
79 | 0.015849 | 0.2289613 | 0.01290218 | 0.2293246 | 3.225258 | 430.7039
80 | 0.012589 | 0.229424 | 0.01321486 | 0.2298042 | 3.296604 | 496.3211
81 | 0.01 | 0.2278977 | 0.01372708 | 0.2283107 | 3.446963 | 578.2736