## Sheet1
Index | Frequency (Hz) | Z' (Ω) | -Z'' (Ω) | Z (Ω) | -Phase (°) | Time (s)
1 | 1000000 | 1.928668 | -4.408032 | 4.811497 | -66.36894 | 12.82013
2 | 794330 | 1.390104 | -3.675655 | 3.929737 | -69.28377 | 14.66616
3 | 630960 | 1.043543 | -2.988578 | 3.165531 | -70.75197 | 16.59719
4 | 501190 | 0.8017516 | -2.441655 | 2.56992 | -71.82168 | 18.62823
5 | 398110 | 0.6325284 | -1.989255 | 2.087397 | -72.36077 | 20.54427
6 | 316230 | 0.513755 | -1.616714 | 1.696381 | -72.37093 | 22.3603
7 | 251190 | 0.5191557 | -1.228008 | 1.333239 | -67.08317 | 26.75339
8 | 199530 | 0.4311863 | -1.005912 | 1.094432 | -66.79751 | 28.38441
9 | 158490 | 0.3655249 | -0.8205192 | 0.898254 | -65.98798 | 30.10544
10 | 125890 | 0.3190911 | -0.6680042 | 0.7403032 | -64.46721 | 31.73147
11 | 100000 | 0.2856605 | -0.5429955 | 0.613552 | -62.25192 | 35.92955
12 | 79433 | 0.2611806 | -0.440919 | 0.5124694 | -59.35941 | 37.44558
13 | 63096 | 0.2430131 | -0.35775 | 0.4324817 | -55.81244 | 39.16161
14 | 50119 | 0.2292631 | -0.2900357 | 0.3697056 | -51.67486 | 40.79764
15 | 39811 | 0.2189205 | -0.235056 | 0.3212126 | -47.03558 | 42.53367
16 | 31623 | 0.2109571 | -0.190106 | 0.2839775 | -42.0239 | 44.15971
17 | 25119 | 0.2049858 | -0.1536763 | 0.2561945 | -36.85861 | 45.78573
18 | 19953 | 0.2004213 | -0.1240121 | 0.2356856 | -31.74745 | 47.40176
19 | 15849 | 0.1969161 | -0.09993583 | 0.2208237 | -26.90801 | 49.02779
20 | 12589 | 0.1942925 | -0.08043302 | 0.2102832 | -22.48853 | 50.66382
21 | 10000 | 0.1922116 | -0.06459746 | 0.2027761 | -18.57619 | 53.56588
22 | 7943.3 | 0.1907241 | -0.05173244 | 0.1976156 | -15.1759 | 55.10191
23 | 6309.6 | 0.1896444 | -0.04123413 | 0.1940753 | -12.26682 | 56.71794
24 | 5011.9 | 0.188725 | -0.03260509 | 0.1915208 | -9.801951 | 58.34897
25 | 3981.1 | 0.188347 | -0.02560689 | 0.1900798 | -7.742228 | 59.95
26 | 3162.3 | 0.1880278 | -0.0198403 | 0.1890717 | -6.023441 | 61.57103
27 | 2511.9 | 0.1880048 | -0.01513605 | 0.1886131 | -4.602891 | 63.18706
28 | 1995.3 | 0.1879556 | -0.01127634 | 0.1882935 | -3.433329 | 64.80809
29 | 1584.9 | 0.1882329 | -0.00814918 | 0.1884092 | -2.478962 | 66.39412
30 | 1258.9 | 0.1886048 | -0.005530407 | 0.1886859 | -1.679587 | 67.99015
31 | 1000 | 0.1890025 | -0.003359982 | 0.1890324 | -1.018466 | 69.61117
32 | 794.33 | 0.1894737 | -0.001539092 | 0.18948 | -0.4654023 | 71.33721
33 | 630.96 | 0.1899879 | 3.61477e-05 | 0.1899879 | 0.01090128 | 72.93824
34 | 501.19 | 0.1906193 | 0.001394042 | 0.1906244 | 0.4190095 | 74.56927
35 | 398.11 | 0.1914207 | 0.002563941 | 0.1914379 | 0.7673892 | 76.1603
36 | 316.23 | 0.1919961 | 0.003613835 | 0.1920301 | 1.078319 | 77.78133
37 | 251.19 | 0.1927695 | 0.004611057 | 0.1928246 | 1.370257 | 79.43736
38 | 199.53 | 0.1936823 | 0.005494538 | 0.1937602 | 1.624978 | 81.05339
39 | 158.49 | 0.1945552 | 0.006402559 | 0.1946605 | 1.884849 | 82.71442
40 | 125.89 | 0.1955593 | 0.007307464 | 0.1956958 | 2.139975 | 84.40545
41 | 100 | 0.196602 | 0.008273509 | 0.196776 | 2.40973 | 86.07648
42 | 79.433 | 0.1979555 | 0.009262152 | 0.198172 | 2.678863 | 87.78751
43 | 63.096 | 0.1994665 | 0.01030413 | 0.1997324 | 2.957184 | 89.55855
44 | 50.119 | 0.2012295 | 0.01130986 | 0.201547 | 3.216856 | 91.33958
45 | 39.811 | 0.2031143 | 0.01224114 | 0.2034828 | 3.448889 | 101.5458
46 | 31.623 | 0.2054011 | 0.01298441 | 0.2058111 | 3.617132 | 103.4718
47 | 25.119 | 0.2078667 | 0.01341126 | 0.2082989 | 3.691524 | 105.3478
48 | 19.953 | 0.2103753 | 0.01348763 | 0.2108072 | 3.668339 | 108.7949
49 | 15.849 | 0.2130901 | 0.01334548 | 0.2135076 | 3.583658 | 110.9609
50 | 12.589 | 0.2155075 | 0.0127456 | 0.2158841 | 3.384661 | 113.232
51 | 10 | 0.2174787 | 0.01193828 | 0.2178062 | 3.14204 | 115.808
52 | 7.9433 | 0.2194236 | 0.01100534 | 0.2196994 | 2.871304 | 118.4141
53 | 6.3096 | 0.2211273 | 0.009989586 | 0.2213529 | 2.586619 | 121.1351
54 | 5.0119 | 0.2225305 | 0.008953086 | 0.2227105 | 2.303943 | 123.7962
55 | 3.9811 | 0.2236178 | 0.007957509 | 0.2237593 | 2.038028 | 126.5772
56 | 3.1623 | 0.2244475 | 0.007077704 | 0.2245591 | 1.80616 | 129.4083
57 | 2.5119 | 0.2255061 | 0.006256904 | 0.2255928 | 1.589324 | 132.3193
58 | 1.9953 | 0.2260369 | 0.00545764 | 0.2261027 | 1.383133 | 135.3104
59 | 1.5849 | 0.2264077 | 0.004814213 | 0.2264589 | 1.218123 | 138.4215
60 | 1.2589 | 0.2268926 | 0.004554727 | 0.2269383 | 1.150023 | 141.6475
61 | 1 | 0.2272569 | 0.003985135 | 0.2272918 | 1.004625 | 145.2136
62 | 0.79433 | 0.2274507 | 0.003402561 | 0.2274762 | 0.8570552 | 148.7296
63 | 0.63096 | 0.2275689 | 0.00302769 | 0.227589 | 0.7622467 | 152.5657
64 | 0.50119 | 0.2285461 | 0.003140547 | 0.2285676 | 0.7872757 | 156.7318
65 | 0.39811 | 0.2284484 | 0.003482176 | 0.228475 | 0.8732759 | 161.2329
66 | 0.31623 | 0.2288593 | 0.003253948 | 0.2288824 | 0.8145832 | 166.344
67 | 0.25119 | 0.2290205 | 0.002496104 | 0.2290341 | 0.6244444 | 172.1101
68 | 0.19953 | 0.2281591 | 0.003585466 | 0.2281873 | 0.9003155 | 178.6762
69 | 0.15849 | 0.2297689 | 0.002624288 | 0.2297839 | 0.654371 | 186.2573
70 | 0.12589 | 0.2292646 | 0.005046161 | 0.2293201 | 1.260888 | 195.1385
71 | 0.1 | 0.228124 | 0.003490673 | 0.2281507 | 0.8766513 | 205.6447
72 | 0.079433 | 0.2302799 | 0.002507015 | 0.2302935 | 0.6237439 | 218.1709
73 | 0.063096 | 0.2330384 | 0.004479358 | 0.2330815 | 1.101178 | 233.3422
74 | 0.050119 | 0.2332549 | 0.00785363 | 0.2333871 | 1.928405 | 251.7685
75 | 0.039811 | 0.2317266 | 0.010153 | 0.2319489 | 2.508784 | 274.32
76 | 0.031623 | 0.2300349 | 0.01104362 | 0.2302999 | 2.74857 | 301.9415
77 | 0.025119 | 0.2287202 | 0.01117209 | 0.2289929 | 2.796453 | 336.0931
78 | 0.019953 | 0.2278779 | 0.01064816 | 0.2281266 | 2.67534 | 378.4949
79 | 0.015849 | 0.2277456 | 0.01011541 | 0.2279702 | 2.543143 | 431.1919
80 | 0.012589 | 0.2279667 | 0.009394604 | 0.2281602 | 2.359849 | 496.8641
81 | 0.01 | 0.2295392 | 0.01015816 | 0.2297639 | 2.533948 | 578.8116