## Sheet1
Index | Frequency (Hz) | Z' (Ω) | -Z'' (Ω) | Z (Ω) | -Phase (°) | Time (s)
1 | 1000000 | 1.910098 | -4.365668 | 4.765242 | -66.36932 | 11.64211
2 | 794330 | 1.375584 | -3.638018 | 3.889397 | -69.28772 | 13.49314
3 | 630960 | 1.0336 | -2.960133 | 3.135397 | -70.75215 | 15.41918
4 | 501190 | 0.7924382 | -2.419499 | 2.545964 | -71.86526 | 17.45521
5 | 398110 | 0.6235181 | -1.971582 | 2.067828 | -72.4503 | 19.38625
6 | 316230 | 0.5039432 | -1.601679 | 1.679087 | -72.53464 | 21.19728
7 | 251190 | 0.5094459 | -1.217699 | 1.319972 | -67.29715 | 25.56536
8 | 199530 | 0.4219079 | -0.9980571 | 1.08357 | -67.0848 | 27.21639
9 | 158490 | 0.3567518 | -0.8144281 | 0.8891372 | -66.34467 | 28.93743
10 | 125890 | 0.3102679 | -0.6628382 | 0.7318611 | -64.91618 | 30.57345
11 | 100000 | 0.277089 | -0.5389001 | 0.6059634 | -62.7889 | 34.78653
12 | 79433 | 0.252829 | -0.4376093 | 0.5053954 | -59.9828 | 36.30256
13 | 63096 | 0.2348509 | -0.3551735 | 0.4257971 | -56.52618 | 38.02859
14 | 50119 | 0.2212636 | -0.2880405 | 0.3632147 | -52.46967 | 39.75962
15 | 39811 | 0.2109241 | -0.233325 | 0.3145307 | -47.88665 | 41.47066
16 | 31623 | 0.2028578 | -0.1887422 | 0.2770829 | -42.9356 | 43.10168
17 | 25119 | 0.1968326 | -0.1525572 | 0.2490316 | -37.77786 | 44.72272
18 | 19953 | 0.1920819 | -0.1230964 | 0.2281407 | -32.65393 | 46.34875
19 | 15849 | 0.1885402 | -0.0992652 | 0.213075 | -27.76652 | 47.96978
20 | 12589 | 0.1858358 | -0.07989507 | 0.2022824 | -23.26398 | 49.60081
21 | 10000 | 0.1837125 | -0.06412836 | 0.1945835 | -19.24252 | 52.50786
22 | 7943.3 | 0.1821628 | -0.05134237 | 0.1892599 | -15.74043 | 54.04389
23 | 6309.6 | 0.1809108 | -0.0409072 | 0.185478 | -12.74134 | 55.68492
24 | 5011.9 | 0.1801299 | -0.03236979 | 0.1830152 | -10.18746 | 57.31595
25 | 3981.1 | 0.1795125 | -0.02539403 | 0.1812998 | -8.051697 | 58.93198
26 | 3162.3 | 0.1791591 | -0.01970907 | 0.18024 | -6.277794 | 60.54301
27 | 2511.9 | 0.1790354 | -0.015057 | 0.1796675 | -4.8073 | 62.15404
28 | 1995.3 | 0.1789532 | -0.01124286 | 0.179306 | -3.594924 | 63.78007
29 | 1584.9 | 0.179119 | -0.008127033 | 0.1793032 | -2.597858 | 65.3661
30 | 1258.9 | 0.1794099 | -0.005542046 | 0.1794955 | -1.769327 | 66.94713
31 | 1000 | 0.1797443 | -0.00341125 | 0.1797766 | -1.087249 | 68.57316
32 | 794.33 | 0.180198 | -0.001593536 | 0.1802051 | -0.5066676 | 70.29419
33 | 630.96 | 0.1807823 | -6.954456e-05 | 0.1807823 | -0.02204092 | 71.92022
34 | 501.19 | 0.18127 | 0.001258093 | 0.1812744 | 0.3976513 | 73.54625
35 | 398.11 | 0.181837 | 0.00243025 | 0.1818532 | 0.765712 | 75.14728
36 | 316.23 | 0.1825182 | 0.00345085 | 0.1825508 | 1.083156 | 76.78331
37 | 251.19 | 0.1833292 | 0.004357263 | 0.183381 | 1.361517 | 78.44434
38 | 199.53 | 0.1839579 | 0.005258435 | 0.184033 | 1.637353 | 80.07037
39 | 158.49 | 0.1849092 | 0.006104786 | 0.18501 | 1.890935 | 81.7264
40 | 125.89 | 0.1858437 | 0.006920099 | 0.1859725 | 2.132488 | 83.43243
41 | 100 | 0.1868294 | 0.007784806 | 0.1869916 | 2.386019 | 85.09846
42 | 79.433 | 0.1882015 | 0.008682885 | 0.1884017 | 2.641532 | 86.8245
43 | 63.096 | 0.1896713 | 0.009577508 | 0.1899129 | 2.890712 | 88.60053
44 | 50.119 | 0.191178 | 0.01036361 | 0.1914587 | 3.102921 | 90.38656
45 | 39.811 | 0.1928386 | 0.01110395 | 0.193158 | 3.295542 | 99.78273
46 | 31.623 | 0.1950067 | 0.01162021 | 0.1953526 | 3.410152 | 102.3038
47 | 25.119 | 0.1972139 | 0.01180704 | 0.197567 | 3.426164 | 104.1648
48 | 19.953 | 0.1992962 | 0.01173451 | 0.1996414 | 3.369671 | 107.5919
49 | 15.849 | 0.2016256 | 0.01134239 | 0.2019443 | 3.219765 | 109.7529
50 | 12.589 | 0.2034266 | 0.01072276 | 0.203709 | 3.017309 | 112.019
51 | 10 | 0.2051856 | 0.01003049 | 0.2054306 | 2.798674 | 114.625
52 | 7.9433 | 0.20656 | 0.009178723 | 0.2067638 | 2.544328 | 117.2411
53 | 6.3096 | 0.2080583 | 0.008286601 | 0.2082233 | 2.280786 | 119.9571
54 | 5.0119 | 0.2090215 | 0.007360541 | 0.2091511 | 2.016796 | 122.6932
55 | 3.9811 | 0.2100316 | 0.006592605 | 0.210135 | 1.797846 | 125.3992
56 | 3.1623 | 0.2109479 | 0.005877243 | 0.2110297 | 1.595911 | 128.1803
57 | 2.5119 | 0.2113176 | 0.005201151 | 0.2113816 | 1.409934 | 131.0813
58 | 1.9953 | 0.2119831 | 0.004690241 | 0.2120349 | 1.267494 | 134.0724
59 | 1.5849 | 0.2122994 | 0.004108879 | 0.2123392 | 1.108774 | 137.1884
60 | 1.2589 | 0.2127325 | 0.003587318 | 0.2127628 | 0.9660899 | 140.4145
61 | 1 | 0.2130246 | 0.003272459 | 0.2130497 | 0.880102 | 144.0306
62 | 0.79433 | 0.2132894 | 0.00319524 | 0.2133133 | 0.8582709 | 147.5416
63 | 0.63096 | 0.213712 | 0.002844746 | 0.213731 | 0.7626257 | 151.3327
64 | 0.50119 | 0.2135273 | 0.002832573 | 0.213546 | 0.7600199 | 155.4938
65 | 0.39811 | 0.2136232 | 0.002575225 | 0.2136387 | 0.6906663 | 160.0799
66 | 0.31623 | 0.2136838 | 0.002599978 | 0.2136996 | 0.6971067 | 165.1909
67 | 0.25119 | 0.214261 | 0.003211074 | 0.2142851 | 0.8586126 | 170.9271
68 | 0.19953 | 0.214928 | 0.002757603 | 0.2149456 | 0.735085 | 177.5082
69 | 0.15849 | 0.2146045 | 0.00383505 | 0.2146388 | 1.023785 | 185.0743
70 | 0.12589 | 0.2150174 | 0.002923665 | 0.2150373 | 0.7790221 | 193.8955
71 | 0.1 | 0.2166031 | 0.003999576 | 0.21664 | 1.057846 | 204.3567
72 | 0.079433 | 0.216351 | 0.005942974 | 0.2164326 | 1.57347 | 216.8479
73 | 0.063096 | 0.2149572 | 0.005798921 | 0.2150354 | 1.545299 | 232.1042
74 | 0.050119 | 0.2153485 | 0.00487564 | 0.2154037 | 1.296995 | 250.5305
75 | 0.039811 | 0.2166771 | 0.004440012 | 0.2167226 | 1.173905 | 273.0719
76 | 0.031623 | 0.2184961 | 0.004445118 | 0.2185413 | 1.165473 | 300.6885
77 | 0.025119 | 0.2214387 | 0.005595765 | 0.2215094 | 1.447559 | 334.8201
78 | 0.019953 | 0.2228586 | 0.007413353 | 0.2229819 | 1.905232 | 377.1619
79 | 0.015849 | 0.2262588 | 0.008299313 | 0.2264109 | 2.100703 | 429.8538
80 | 0.012589 | 0.2294766 | 0.01213715 | 0.2297973 | 3.027587 | 495.4611
81 | 0.01 | 0.2322373 | 0.01392467 | 0.2326544 | 3.431278 | 577.4836