## Sheet1
Index | Frequency (Hz) | Z' (Ω) | -Z'' (Ω) | Z (Ω) | -Phase (°) | Time (s)
1 | 1000000 | 2.137953 | -5.083221 | 5.514524 | -67.18886 | 11.78211
2 | 794330 | 1.539786 | -4.230404 | 4.501917 | -69.99947 | 13.64214
3 | 630960 | 1.143117 | -3.435079 | 3.620288 | -71.59371 | 15.63218
4 | 501190 | 0.8711134 | -2.803003 | 2.935245 | -72.73587 | 17.60722
5 | 398110 | 0.6815106 | -2.281302 | 2.380923 | -73.36714 | 19.54725
6 | 316230 | 0.5480551 | -1.852583 | 1.931949 | -73.52005 | 21.38728
7 | 251190 | 0.4524945 | -1.502645 | 1.569297 | -73.24127 | 23.11732
8 | 199530 | 0.4587587 | -1.155879 | 1.24359 | -68.35228 | 27.5924
9 | 158490 | 0.384578 | -0.9432565 | 1.018643 | -67.81863 | 29.23243
10 | 125890 | 0.3311804 | -0.7678603 | 0.8362356 | -66.66932 | 30.85746
11 | 100000 | 0.2929671 | -0.6239188 | 0.6892782 | -64.84714 | 35.15254
12 | 79433 | 0.2649377 | -0.5067666 | 0.5718429 | -62.39942 | 36.68757
13 | 63096 | 0.244112 | -0.4114049 | 0.4783771 | -59.31672 | 38.4226
14 | 50119 | 0.2284188 | -0.3337688 | 0.4044463 | -55.61373 | 40.16263
15 | 39811 | 0.2165429 | -0.2707431 | 0.3466882 | -51.34685 | 41.79266
16 | 31623 | 0.2072943 | -0.2192224 | 0.3017108 | -46.60194 | 43.42269
17 | 25119 | 0.2002207 | -0.177295 | 0.2674357 | -41.52482 | 45.05772
18 | 19953 | 0.1949246 | -0.1433417 | 0.2419555 | -36.32965 | 46.69275
19 | 15849 | 0.1908331 | -0.115737 | 0.2231868 | -31.2361 | 48.32778
20 | 12589 | 0.1876273 | -0.09329447 | 0.209542 | -26.43808 | 49.95282
21 | 10000 | 0.1851858 | -0.07501218 | 0.1998014 | -22.05112 | 52.90787
22 | 7943.3 | 0.1832327 | -0.06020412 | 0.1928698 | -18.18879 | 54.4629
23 | 6309.6 | 0.1817343 | -0.04807305 | 0.187985 | -14.81673 | 56.09293
24 | 5011.9 | 0.1807362 | -0.03818486 | 0.1847259 | -11.92968 | 57.72796
25 | 3981.1 | 0.1801147 | -0.03011541 | 0.182615 | -9.492125 | 59.35799
26 | 3162.3 | 0.1796952 | -0.02352102 | 0.181228 | -7.457279 | 60.98302
27 | 2511.9 | 0.1794606 | -0.01813956 | 0.180375 | -5.771754 | 62.62305
28 | 1995.3 | 0.1794617 | -0.01374783 | 0.1799875 | -4.380641 | 64.25308
29 | 1584.9 | 0.1795739 | -0.01014083 | 0.1798601 | -3.232152 | 65.84311
30 | 1258.9 | 0.179742 | -0.007180119 | 0.1798853 | -2.287568 | 67.44814
31 | 1000 | 0.1801544 | -0.004722433 | 0.1802163 | -1.501565 | 69.08317
32 | 794.33 | 0.1805472 | -0.002670922 | 0.180567 | -0.8475422 | 70.8282
33 | 630.96 | 0.1810471 | -0.0009506062 | 0.1810496 | -0.3008346 | 72.43823
34 | 501.19 | 0.1815494 | 0.0005383323 | 0.1815502 | 0.1698936 | 74.07826
35 | 398.11 | 0.1821913 | 0.001831869 | 0.1822005 | 0.5760693 | 75.68329
36 | 316.23 | 0.1828153 | 0.002962133 | 0.1828393 | 0.9282752 | 77.32332
37 | 251.19 | 0.1834179 | 0.003932699 | 0.1834601 | 1.228301 | 78.99335
38 | 199.53 | 0.1841603 | 0.004943249 | 0.1842267 | 1.53757 | 80.62338
39 | 158.49 | 0.1849694 | 0.005944629 | 0.1850649 | 1.840764 | 82.28341
40 | 125.89 | 0.1858949 | 0.006926112 | 0.1860238 | 2.133752 | 83.99845
41 | 100 | 0.186886 | 0.008014946 | 0.1870578 | 2.455728 | 85.68348
42 | 79.433 | 0.1881047 | 0.009132956 | 0.1883263 | 2.779671 | 87.40851
43 | 63.096 | 0.1894287 | 0.01032726 | 0.18971 | 3.120556 | 89.18354
44 | 50.119 | 0.1916533 | 0.01152498 | 0.1919995 | 3.441309 | 90.86857
45 | 39.811 | 0.1939603 | 0.01262244 | 0.1943706 | 3.723412 | 100.2987
46 | 31.623 | 0.1962277 | 0.01349368 | 0.1966911 | 3.933774 | 102.2338
47 | 25.119 | 0.1989176 | 0.01406635 | 0.1994143 | 4.044906 | 104.1138
48 | 19.953 | 0.2017103 | 0.01424749 | 0.2022129 | 4.040286 | 107.5889
49 | 15.849 | 0.2044668 | 0.01403229 | 0.2049477 | 3.925981 | 109.7489
50 | 12.589 | 0.2069621 | 0.01351892 | 0.2074031 | 3.737295 | 112.124
51 | 10 | 0.2092647 | 0.01254296 | 0.2096403 | 3.430106 | 114.724
52 | 7.9433 | 0.2112376 | 0.01144465 | 0.2115474 | 3.101198 | 117.3591
53 | 6.3096 | 0.2129544 | 0.01041956 | 0.2132092 | 2.801168 | 120.0841
54 | 5.0119 | 0.214944 | 0.009282582 | 0.2151443 | 2.472842 | 122.8342
55 | 3.9811 | 0.2157431 | 0.008228978 | 0.2159 | 2.184344 | 125.6342
56 | 3.1623 | 0.2167674 | 0.007353261 | 0.2168921 | 1.942863 | 128.4593
57 | 2.5119 | 0.2174684 | 0.006419091 | 0.2175631 | 1.690729 | 131.3743
58 | 1.9953 | 0.218139 | 0.005553434 | 0.2182097 | 1.458334 | 134.3694
59 | 1.5849 | 0.2186338 | 0.004865799 | 0.218688 | 1.274934 | 137.4794
60 | 1.2589 | 0.2189578 | 0.004369721 | 0.2190014 | 1.143295 | 140.7245
61 | 1 | 0.2192758 | 0.003891986 | 0.2193103 | 1.016852 | 144.3396
62 | 0.79433 | 0.219619 | 0.003604627 | 0.2196486 | 0.9403165 | 147.9196
63 | 0.63096 | 0.2199087 | 0.003080048 | 0.2199303 | 0.8024339 | 151.7497
64 | 0.50119 | 0.22002 | 0.002840113 | 0.2200383 | 0.7395578 | 155.8698
65 | 0.39811 | 0.2202766 | 0.002869898 | 0.2202952 | 0.7464424 | 160.3949
66 | 0.31623 | 0.2205045 | 0.002790195 | 0.2205221 | 0.7249643 | 165.51
67 | 0.25119 | 0.2206666 | 0.002757973 | 0.2206838 | 0.7160668 | 171.2751
68 | 0.19953 | 0.2209872 | 0.002791792 | 0.2210048 | 0.723795 | 177.7852
69 | 0.15849 | 0.2210736 | 0.002961594 | 0.2210935 | 0.7675122 | 185.3803
70 | 0.12589 | 0.2212911 | 0.003189664 | 0.2213141 | 0.8257974 | 194.2255
71 | 0.1 | 0.2215331 | 0.003597022 | 0.2215623 | 0.930227 | 204.7207
72 | 0.079433 | 0.2217018 | 0.003911021 | 0.2217363 | 1.010645 | 217.2409
73 | 0.063096 | 0.2220597 | 0.004393249 | 0.2221032 | 1.133397 | 232.4312
74 | 0.050119 | 0.2222303 | 0.005110374 | 0.222289 | 1.317333 | 250.8715
75 | 0.039811 | 0.2226525 | 0.005763064 | 0.2227271 | 1.482694 | 273.417
76 | 0.031623 | 0.2233307 | 0.00648466 | 0.2234248 | 1.66318 | 301.0625
77 | 0.025119 | 0.2238592 | 0.007552963 | 0.2239866 | 1.932415 | 335.2831
78 | 0.019953 | 0.2247484 | 0.008783718 | 0.2249199 | 2.238121 | 377.6989
79 | 0.015849 | 0.2258218 | 0.01006757 | 0.2260461 | 2.552666 | 430.3499
80 | 0.012589 | 0.2267572 | 0.01137842 | 0.2270425 | 2.872629 | 496.0211
81 | 0.01 | 0.22875 | 0.01273151 | 0.229104 | 3.185618 | 578.0626