## Sheet1
Index | Frequency (Hz) | Z' (Ω) | -Z'' (Ω) | Z (Ω) | -Phase (°) | Time (s)
1 | 1000000 | 2.160883 | -4.918597 | 5.372338 | -66.28272 | 11.71911
2 | 794330 | 1.576155 | -4.098848 | 4.391448 | -68.96644 | 13.54014
3 | 630960 | 1.1911 | -3.328055 | 3.53478 | -70.30788 | 15.44617
4 | 501190 | 0.9272069 | -2.718047 | 2.871845 | -71.16396 | 17.45721
5 | 398110 | 0.7410826 | -2.215034 | 2.335718 | -71.50133 | 19.34825
6 | 316230 | 0.6101851 | -1.802037 | 1.902541 | -71.29346 | 21.14428
7 | 251190 | 0.5152471 | -1.464156 | 1.55217 | -70.61266 | 24.22634
8 | 199530 | 0.518153 | -1.124818 | 1.238426 | -65.26661 | 28.49442
9 | 158490 | 0.4440319 | -0.9215101 | 1.02291 | -64.27279 | 30.11045
10 | 125890 | 0.3901563 | -0.7539936 | 0.8489572 | -62.64056 | 31.70147
11 | 100000 | 0.3500688 | -0.6168712 | 0.7092801 | -60.42549 | 35.87456
12 | 79433 | 0.3193517 | -0.5040901 | 0.5967347 | -57.64487 | 37.37558
13 | 63096 | 0.2957383 | -0.4115213 | 0.5067651 | -54.29722 | 39.06661
14 | 50119 | 0.2773615 | -0.3353627 | 0.4351983 | -50.40758 | 40.69264
15 | 39811 | 0.2631479 | -0.2729492 | 0.3791412 | -46.04741 | 42.29367
16 | 31623 | 0.2523495 | -0.2216208 | 0.3358512 | -41.29056 | 43.9047
17 | 25119 | 0.2444012 | -0.1794521 | 0.3032079 | -36.28805 | 45.50073
18 | 19953 | 0.2383932 | -0.1450075 | 0.2790314 | -31.31091 | 47.10176
19 | 15849 | 0.2340761 | -0.1171998 | 0.2617774 | -26.59672 | 48.70279
20 | 12589 | 0.2305552 | -0.09447331 | 0.2491604 | -22.28207 | 50.30382
21 | 10000 | 0.2270678 | -0.07605953 | 0.2394678 | -18.51899 | 53.19088
22 | 7943.3 | 0.224732 | -0.06100416 | 0.2328648 | -15.18714 | 54.7019
23 | 6309.6 | 0.2233119 | -0.04869493 | 0.2285594 | -12.30124 | 56.30793
24 | 5011.9 | 0.2222942 | -0.03864215 | 0.2256278 | -9.861378 | 57.92396
25 | 3981.1 | 0.2216985 | -0.03046146 | 0.2237815 | -7.823473 | 59.51999
26 | 3162.3 | 0.221719 | -0.02379129 | 0.2229918 | -6.124619 | 61.10602
27 | 2511.9 | 0.2213384 | -0.01833901 | 0.2220968 | -4.736427 | 62.69205
28 | 1995.3 | 0.2210115 | -0.0139125 | 0.221449 | -3.601973 | 64.28308
29 | 1584.9 | 0.2209499 | -0.01025873 | 0.2211879 | -2.658341 | 65.83911
30 | 1258.9 | 0.2211139 | -0.007266627 | 0.2212333 | -1.882275 | 67.41014
31 | 1000 | 0.2216238 | -0.004798384 | 0.2216757 | -1.240319 | 68.99617
32 | 794.33 | 0.2220767 | -0.002730996 | 0.2220935 | -0.7045615 | 70.7022
33 | 630.96 | 0.2223221 | -0.0009608197 | 0.2223242 | -0.2476163 | 72.27823
34 | 501.19 | 0.222753 | 0.0005370508 | 0.2227536 | 0.1381382 | 73.87426
35 | 398.11 | 0.2235162 | 0.001812344 | 0.2235235 | 0.4645631 | 75.45528
36 | 316.23 | 0.2240055 | 0.002952775 | 0.224025 | 0.7552125 | 77.04632
37 | 251.19 | 0.2242033 | 0.003947598 | 0.224238 | 1.008716 | 78.66734
38 | 199.53 | 0.2248612 | 0.00500954 | 0.224917 | 1.276245 | 80.25337
39 | 158.49 | 0.2257659 | 0.005982448 | 0.2258452 | 1.517894 | 81.8894
40 | 125.89 | 0.2266357 | 0.006974475 | 0.226743 | 1.762661 | 83.56044
41 | 100 | 0.2275423 | 0.008032132 | 0.227684 | 2.021673 | 85.20647
42 | 79.433 | 0.2288266 | 0.009223943 | 0.2290125 | 2.308329 | 86.9075
43 | 63.096 | 0.230372 | 0.01052239 | 0.2306121 | 2.615204 | 88.63853
44 | 50.119 | 0.2320704 | 0.01163103 | 0.2323617 | 2.869181 | 90.39456
45 | 39.811 | 0.2341226 | 0.01289457 | 0.2344774 | 3.152446 | 99.77074
46 | 31.623 | 0.2364815 | 0.01382078 | 0.236885 | 3.344756 | 101.6718
47 | 25.119 | 0.2392167 | 0.01446414 | 0.2396536 | 3.460153 | 103.5178
48 | 19.953 | 0.2419388 | 0.01480724 | 0.2423915 | 3.502272 | 106.9349
49 | 15.849 | 0.2449679 | 0.01463532 | 0.2454046 | 3.419006 | 109.0759
50 | 12.589 | 0.2475182 | 0.01405848 | 0.2479172 | 3.250779 | 111.3419
51 | 10 | 0.2499462 | 0.0131238 | 0.2502905 | 3.005641 | 113.903
52 | 7.9433 | 0.2514401 | 0.01203804 | 0.2517281 | 2.741022 | 116.499
53 | 6.3096 | 0.2534789 | 0.01100461 | 0.2537177 | 2.485895 | 119.0951
54 | 5.0119 | 0.2549526 | 0.00978156 | 0.2551401 | 2.197143 | 121.8161
55 | 3.9811 | 0.2561474 | 0.008827481 | 0.2562994 | 1.973775 | 124.6022
56 | 3.1623 | 0.25715 | 0.007865508 | 0.2572703 | 1.751973 | 127.4382
57 | 2.5119 | 0.2581076 | 0.00672644 | 0.2581952 | 1.492825 | 130.2543
58 | 1.9953 | 0.2588906 | 0.0060058 | 0.2589602 | 1.328922 | 133.1904
59 | 1.5849 | 0.259491 | 0.005382009 | 0.2595468 | 1.188181 | 136.2514
60 | 1.2589 | 0.26009 | 0.004720362 | 0.2601328 | 1.039745 | 139.4725
61 | 1 | 0.2602636 | 0.004154114 | 0.2602968 | 0.9144306 | 142.9885
62 | 0.79433 | 0.2607255 | 0.00356064 | 0.2607498 | 0.7824205 | 146.4846
63 | 0.63096 | 0.2608668 | 0.003376146 | 0.2608887 | 0.7414822 | 150.3007
64 | 0.50119 | 0.2616497 | 0.003028677 | 0.2616672 | 0.6631869 | 154.3767
65 | 0.39811 | 0.2619 | 0.003058857 | 0.2619179 | 0.6691548 | 158.8628
66 | 0.31623 | 0.2619586 | 0.002906 | 0.2619747 | 0.6355766 | 163.9439
67 | 0.25119 | 0.2621624 | 0.002933473 | 0.2621788 | 0.6410857 | 169.685
68 | 0.19953 | 0.2623069 | 0.003202962 | 0.2623265 | 0.6995892 | 176.2262
69 | 0.15849 | 0.2626509 | 0.003015319 | 0.2626682 | 0.6577455 | 183.8123
70 | 0.12589 | 0.2629719 | 0.003540773 | 0.2629958 | 0.7714097 | 192.6085
71 | 0.1 | 0.2632292 | 0.003814503 | 0.2632568 | 0.8302257 | 203.1247
72 | 0.079433 | 0.2636628 | 0.004002643 | 0.2636932 | 0.8697356 | 215.6009
73 | 0.063096 | 0.2644532 | 0.004493764 | 0.2644914 | 0.9735143 | 230.6872
74 | 0.050119 | 0.2653293 | 0.005237503 | 0.2653809 | 1.130851 | 249.0985
75 | 0.039811 | 0.2656649 | 0.006334828 | 0.2657404 | 1.36597 | 271.5549
76 | 0.031623 | 0.2657428 | 0.007207059 | 0.2658406 | 1.553505 | 299.1664
77 | 0.025119 | 0.2664187 | 0.008030377 | 0.2665397 | 1.726483 | 333.3481
78 | 0.019953 | 0.2673415 | 0.009008427 | 0.2674933 | 1.929927 | 375.7098
79 | 0.015849 | 0.2687208 | 0.0100731 | 0.2689096 | 2.146749 | 428.3368
80 | 0.012589 | 0.2703193 | 0.01136465 | 0.2705581 | 2.407388 | 493.999
81 | 0.01 | 0.2724602 | 0.01305738 | 0.2727729 | 2.743743 | 575.9866