## Sheet1
Index | Frequency (Hz) | Z' (Ω) | -Z'' (Ω) | Z (Ω) | -Phase (°) | Time (s)
1 | 1000000 | 2.136391 | -5.082608 | 5.513354 | -67.20135 | 11.6681
2 | 794330 | 1.53087 | -4.226841 | 4.495525 | -70.09072 | 13.48914
3 | 630960 | 1.135782 | -3.429703 | 3.612874 | -71.67717 | 17.0012
4 | 501190 | 0.8657316 | -2.800127 | 2.930904 | -72.81965 | 18.92724
5 | 398110 | 0.6770751 | -2.279449 | 2.377881 | -73.45677 | 20.86327
6 | 316230 | 0.5425342 | -1.85136 | 1.929217 | -73.66697 | 22.67431
7 | 251190 | 0.447076 | -1.501052 | 1.566217 | -73.41427 | 24.36534
8 | 199530 | 0.4537912 | -1.155049 | 1.240993 | -68.55132 | 27.4324
9 | 158490 | 0.3790643 | -0.9423395 | 1.015723 | -68.08711 | 29.02842
10 | 125890 | 0.3260438 | -0.7668773 | 0.8333099 | -66.96686 | 30.62945
11 | 100000 | 0.2880112 | -0.6233398 | 0.6866608 | -65.20093 | 34.87253
12 | 79433 | 0.259962 | -0.5060698 | 0.5689349 | -62.81097 | 36.38856
13 | 63096 | 0.2393026 | -0.4105817 | 0.4752295 | -59.76474 | 38.07459
14 | 50119 | 0.2238197 | -0.3330775 | 0.4012928 | -56.0999 | 39.78562
15 | 39811 | 0.212004 | -0.2698679 | 0.3431827 | -51.84738 | 41.38165
16 | 31623 | 0.2030985 | -0.2185591 | 0.2983573 | -47.09988 | 42.98268
17 | 25119 | 0.196215 | -0.1766835 | 0.2640405 | -42.00174 | 44.57871
18 | 19953 | 0.190968 | -0.1427149 | 0.2384036 | -36.77163 | 46.16474
19 | 15849 | 0.1869312 | -0.1151555 | 0.2195542 | -31.63436 | 47.76077
20 | 12589 | 0.1837921 | -0.09280172 | 0.2058925 | -26.79047 | 49.3568
21 | 10000 | 0.1812189 | -0.07456655 | 0.1959604 | -22.3658 | 52.24885
22 | 7943.3 | 0.1794264 | -0.05984549 | 0.1891436 | -18.44549 | 53.76488
23 | 6309.6 | 0.1780482 | -0.04779403 | 0.1843513 | -15.02587 | 55.35091
24 | 5011.9 | 0.1770058 | -0.03795561 | 0.1810295 | -12.10274 | 56.96194
25 | 3981.1 | 0.1763299 | -0.02991194 | 0.178849 | -9.627788 | 58.54797
26 | 3162.3 | 0.1759239 | -0.02336727 | 0.177469 | -7.566081 | 60.139
27 | 2511.9 | 0.1757113 | -0.01800167 | 0.1766311 | -5.849556 | 61.74003
28 | 1995.3 | 0.1757731 | -0.01363626 | 0.1763012 | -4.43605 | 63.33606
29 | 1584.9 | 0.1759011 | -0.01006584 | 0.1761888 | -3.275146 | 64.88709
30 | 1258.9 | 0.1761107 | -0.007089309 | 0.1762534 | -2.305188 | 66.45812
31 | 1000 | 0.1764695 | -0.004664498 | 0.1765312 | -1.514107 | 68.05914
32 | 794.33 | 0.1769492 | -0.002607319 | 0.1769684 | -0.8441835 | 69.75518
33 | 630.96 | 0.1773612 | -0.0009005024 | 0.1773635 | -0.290901 | 71.33621
34 | 501.19 | 0.1779994 | 0.000574239 | 0.1780003 | 0.1848397 | 72.93723
35 | 398.11 | 0.178401 | 0.001867772 | 0.1784108 | 0.5998372 | 74.51326
36 | 316.23 | 0.1790845 | 0.003019447 | 0.17911 | 0.9659417 | 76.1143
37 | 251.19 | 0.179871 | 0.00406674 | 0.179917 | 1.295191 | 77.74033
38 | 199.53 | 0.1805212 | 0.005031544 | 0.1805913 | 1.596553 | 79.33635
39 | 158.49 | 0.1814277 | 0.005985098 | 0.1815264 | 1.889439 | 80.96738
40 | 125.89 | 0.1822738 | 0.006990241 | 0.1824078 | 2.196229 | 82.65342
41 | 100 | 0.183288 | 0.008106811 | 0.1834672 | 2.532536 | 84.29445
42 | 79.433 | 0.1845328 | 0.009193102 | 0.1847617 | 2.852018 | 85.99548
43 | 63.096 | 0.1860262 | 0.01042339 | 0.186318 | 3.207035 | 87.74651
44 | 50.119 | 0.1880388 | 0.0116503 | 0.1883993 | 3.545339 | 89.49254
45 | 39.811 | 0.1903006 | 0.01279332 | 0.1907302 | 3.846031 | 98.86872
46 | 31.623 | 0.1925874 | 0.01368636 | 0.1930731 | 4.06493 | 100.7698
47 | 25.119 | 0.1954295 | 0.01434242 | 0.1959551 | 4.197369 | 102.6108
48 | 19.953 | 0.1982242 | 0.01455338 | 0.1987577 | 4.199054 | 106.0279
49 | 15.849 | 0.2010122 | 0.01437055 | 0.2015252 | 4.089171 | 108.1639
50 | 12.589 | 0.2043579 | 0.01379275 | 0.2048228 | 3.861214 | 110.4099
51 | 10 | 0.2067298 | 0.01287935 | 0.2071306 | 3.564943 | 112.991
52 | 7.9433 | 0.2087641 | 0.01178147 | 0.2090963 | 3.230024 | 115.577
53 | 6.3096 | 0.2104891 | 0.01064757 | 0.2107582 | 2.895833 | 118.2781
54 | 5.0119 | 0.2120451 | 0.00954157 | 0.2122596 | 2.576448 | 120.9991
55 | 3.9811 | 0.2132654 | 0.008472395 | 0.2134336 | 2.274993 | 123.6902
56 | 3.1623 | 0.2141657 | 0.00742868 | 0.2142945 | 1.986599 | 126.5212
57 | 2.5119 | 0.2149861 | 0.006589658 | 0.2150871 | 1.755655 | 129.3473
58 | 1.9953 | 0.2156974 | 0.005745605 | 0.215774 | 1.525846 | 132.3033
59 | 1.5849 | 0.2160839 | 0.005061977 | 0.2161431 | 1.341965 | 135.3944
60 | 1.2589 | 0.2166959 | 0.00443076 | 0.2167411 | 1.171358 | 138.5855
61 | 1 | 0.2170462 | 0.003977484 | 0.2170827 | 1.049857 | 142.1765
62 | 0.79433 | 0.2174343 | 0.003604717 | 0.2174642 | 0.9497866 | 145.6426
63 | 0.63096 | 0.2178988 | 0.003179764 | 0.217922 | 0.8360495 | 149.4537
64 | 0.50119 | 0.2181043 | 0.003004648 | 0.218125 | 0.789268 | 153.6247
65 | 0.39811 | 0.218296 | 0.002824317 | 0.2183143 | 0.7412522 | 158.1758
66 | 0.31623 | 0.2184736 | 0.002718823 | 0.2184905 | 0.712988 | 163.2269
67 | 0.25119 | 0.2187619 | 0.002878274 | 0.2187808 | 0.7538033 | 168.948
68 | 0.19953 | 0.2189355 | 0.002913033 | 0.2189549 | 0.7623005 | 175.5191
69 | 0.15849 | 0.2190596 | 0.003075718 | 0.2190812 | 0.8044115 | 183.1053
70 | 0.12589 | 0.21919 | 0.003203652 | 0.2192134 | 0.8373681 | 191.8964
71 | 0.1 | 0.2194809 | 0.003623725 | 0.2195108 | 0.9458921 | 202.4026
72 | 0.079433 | 0.2197384 | 0.004009009 | 0.219775 | 1.045215 | 214.8639
73 | 0.063096 | 0.2200302 | 0.004508591 | 0.2200764 | 1.173871 | 229.9501
74 | 0.050119 | 0.2204229 | 0.004970234 | 0.2204789 | 1.291722 | 248.3165
75 | 0.039811 | 0.22114 | 0.005709386 | 0.2212137 | 1.478932 | 270.8329
76 | 0.031623 | 0.2213692 | 0.006747492 | 0.221472 | 1.745876 | 298.5144
77 | 0.025119 | 0.2219347 | 0.007645115 | 0.2220664 | 1.972921 | 332.636
78 | 0.019953 | 0.2226949 | 0.008657606 | 0.2228631 | 2.22634 | 375.0178
79 | 0.015849 | 0.2237814 | 0.009657599 | 0.2239897 | 2.471146 | 427.6148
80 | 0.012589 | 0.2249597 | 0.01095252 | 0.2252262 | 2.787336 | 493.287
81 | 0.01 | 0.2266685 | 0.01235513 | 0.2270049 | 3.119962 | 575.2895