## Sheet1
Index | Frequency (Hz) | Z' (Ω) | -Z'' (Ω) | Z (Ω) | -Phase (°) | Time (s)
1 | 1000000 | 2.139312 | -5.09772 | 5.528418 | -67.23413 | 11.83311
2 | 794330 | 1.53662 | -4.240448 | 4.510277 | -70.0809 | 13.65914
3 | 630960 | 1.141235 | -3.439916 | 3.624284 | -71.64609 | 15.57517
4 | 501190 | 0.8718395 | -2.80541 | 2.937759 | -72.73628 | 17.61121
5 | 398110 | 0.6829631 | -2.283883 | 2.383813 | -73.35145 | 19.61725
6 | 316230 | 0.5494196 | -1.853487 | 1.933204 | -73.48887 | 21.43328
7 | 251190 | 0.4547887 | -1.502509 | 1.56983 | -73.15966 | 23.12931
8 | 199530 | 0.462266 | -1.155351 | 1.244398 | -68.19322 | 26.20137
9 | 158490 | 0.3881971 | -0.9422998 | 1.01913 | -67.60992 | 27.8474
10 | 125890 | 0.3352876 | -0.7667023 | 0.8368096 | -66.3797 | 29.45843
11 | 100000 | 0.2973515 | -0.6226679 | 0.690024 | -64.47346 | 33.62151
12 | 79433 | 0.2693765 | -0.5054127 | 0.5727178 | -61.94313 | 35.12253
13 | 63096 | 0.2490188 | -0.4102043 | 0.4798728 | -58.73972 | 36.82857
14 | 50119 | 0.2334447 | -0.3324533 | 0.4062285 | -54.92394 | 38.5246
15 | 39811 | 0.2216639 | -0.2693453 | 0.3488292 | -50.54654 | 40.13063
16 | 31623 | 0.2128042 | -0.2179571 | 0.304616 | -45.68536 | 41.72666
17 | 25119 | 0.2060284 | -0.1761814 | 0.2710859 | -40.53478 | 43.31269
18 | 19953 | 0.2008486 | -0.1422318 | 0.2461098 | -35.30437 | 44.90371
19 | 15849 | 0.1967862 | -0.1147063 | 0.227777 | -30.23781 | 46.48975
20 | 12589 | 0.1938682 | -0.09246627 | 0.2147903 | -25.49901 | 48.10577
21 | 10000 | 0.1913905 | -0.07436887 | 0.2053316 | -21.2347 | 50.99783
22 | 7943.3 | 0.1895695 | -0.05959004 | 0.1987147 | -17.45023 | 52.52886
23 | 6309.6 | 0.1883274 | -0.04760422 | 0.1942508 | -14.18572 | 54.12489
24 | 5011.9 | 0.1871906 | -0.03778644 | 0.1909663 | -11.41241 | 55.72591
25 | 3981.1 | 0.1865266 | -0.02978483 | 0.1888897 | -9.072477 | 57.32194
26 | 3162.3 | 0.1860823 | -0.02325609 | 0.1875299 | -7.123744 | 58.91297
27 | 2511.9 | 0.1859334 | -0.01792905 | 0.1867958 | -5.507848 | 60.50401
28 | 1995.3 | 0.1860143 | -0.01357754 | 0.1865092 | -4.174725 | 62.10004
29 | 1584.9 | 0.186043 | -0.01001458 | 0.1863123 | -3.081224 | 63.66106
30 | 1258.9 | 0.1863423 | -0.007065688 | 0.1864763 | -2.171488 | 65.22709
31 | 1000 | 0.186614 | -0.004641376 | 0.1866717 | -1.42474 | 66.82312
32 | 794.33 | 0.1869013 | -0.002603707 | 0.1869194 | -0.7981313 | 68.52915
33 | 630.96 | 0.187341 | -0.0008865278 | 0.1873431 | -0.2711308 | 70.10518
34 | 501.19 | 0.1878712 | 0.0005541916 | 0.187872 | 0.1690134 | 71.71621
35 | 398.11 | 0.1884029 | 0.001829688 | 0.1884118 | 0.5564145 | 73.29224
36 | 316.23 | 0.1889774 | 0.00295722 | 0.1890005 | 0.8965223 | 74.88827
37 | 251.19 | 0.1897131 | 0.003970104 | 0.1897547 | 1.198847 | 76.5143
38 | 199.53 | 0.1902622 | 0.004972112 | 0.1903272 | 1.496967 | 78.02533
39 | 158.49 | 0.1910118 | 0.005954558 | 0.1911046 | 1.785547 | 79.65636
40 | 125.89 | 0.1918444 | 0.0069239 | 0.1919693 | 2.066977 | 81.32739
41 | 100 | 0.1928239 | 0.007998483 | 0.1929897 | 2.375312 | 82.97842
42 | 79.433 | 0.1940117 | 0.009141572 | 0.1942269 | 2.697706 | 84.67445
43 | 63.096 | 0.1953406 | 0.01029836 | 0.1956119 | 3.01784 | 86.42049
44 | 50.119 | 0.1971424 | 0.01145084 | 0.1974746 | 3.32424 | 88.16152
45 | 39.811 | 0.1989724 | 0.01255677 | 0.1993682 | 3.611039 | 97.63269
46 | 31.623 | 0.2015168 | 0.01344009 | 0.2019645 | 3.815671 | 99.53373
47 | 25.119 | 0.204078 | 0.01402684 | 0.2045595 | 3.931911 | 101.4748
48 | 19.953 | 0.206635 | 0.01418433 | 0.2071213 | 3.926874 | 104.9018
49 | 15.849 | 0.20959 | 0.01408415 | 0.2100627 | 3.844414 | 107.0379
50 | 12.589 | 0.2118614 | 0.0133103 | 0.2122791 | 3.594912 | 109.3789
51 | 10 | 0.2141985 | 0.01239196 | 0.2145566 | 3.311025 | 111.97
52 | 7.9433 | 0.2162495 | 0.01144989 | 0.2165524 | 3.030844 | 114.556
53 | 6.3096 | 0.2178559 | 0.01030221 | 0.2180994 | 2.707448 | 117.2521
54 | 5.0119 | 0.2192978 | 0.009248323 | 0.2194928 | 2.414871 | 119.9681
55 | 3.9811 | 0.2204068 | 0.008185039 | 0.2205588 | 2.126762 | 122.6542
56 | 3.1623 | 0.2214018 | 0.007216761 | 0.2215194 | 1.866939 | 125.4702
57 | 2.5119 | 0.2222447 | 0.006418686 | 0.2223374 | 1.654309 | 128.3613
58 | 1.9953 | 0.2229238 | 0.005607019 | 0.2229943 | 1.44081 | 131.3023
59 | 1.5849 | 0.2234764 | 0.004912343 | 0.2235304 | 1.259243 | 134.3434
60 | 1.2589 | 0.2238631 | 0.0043569 | 0.2239055 | 1.114969 | 137.5894
61 | 1 | 0.2242676 | 0.003834404 | 0.2243004 | 0.9795164 | 141.0905
62 | 0.79433 | 0.224445 | 0.003503427 | 0.2244723 | 0.8942738 | 144.5766
63 | 0.63096 | 0.224966 | 0.003118928 | 0.2249877 | 0.7942976 | 148.3376
64 | 0.50119 | 0.2251369 | 0.003021026 | 0.2251572 | 0.768784 | 152.4037
65 | 0.39811 | 0.2252143 | 0.002807302 | 0.2252318 | 0.7141563 | 156.8898
66 | 0.31623 | 0.2253476 | 0.002794727 | 0.2253649 | 0.7105372 | 161.9759
67 | 0.25119 | 0.2254394 | 0.002843801 | 0.2254574 | 0.7227181 | 167.687
68 | 0.19953 | 0.2256916 | 0.002811144 | 0.2257091 | 0.7136215 | 174.2431
69 | 0.15849 | 0.2260183 | 0.003093429 | 0.2260394 | 0.7841373 | 181.7943
70 | 0.12589 | 0.2259409 | 0.003322753 | 0.2259654 | 0.8425477 | 190.6154
71 | 0.1 | 0.2263374 | 0.003558359 | 0.2263653 | 0.9007003 | 201.1316
72 | 0.079433 | 0.2267335 | 0.004119185 | 0.2267709 | 1.040808 | 213.6228
73 | 0.063096 | 0.226684 | 0.004649233 | 0.2267316 | 1.174958 | 228.7141
74 | 0.050119 | 0.2272227 | 0.005134475 | 0.2272807 | 1.294473 | 247.1205
75 | 0.039811 | 0.2277268 | 0.00585309 | 0.227802 | 1.472306 | 269.6219
76 | 0.031623 | 0.228429 | 0.006781934 | 0.2285296 | 1.700582 | 297.3184
77 | 0.025119 | 0.229155 | 0.007779715 | 0.229287 | 1.944421 | 331.495
78 | 0.019953 | 0.2300328 | 0.008705892 | 0.2301975 | 2.167399 | 373.8618
79 | 0.015849 | 0.231877 | 0.009911545 | 0.2320888 | 2.447609 | 426.4788
80 | 0.012589 | 0.2328484 | 0.01134887 | 0.2331248 | 2.790348 | 492.106
81 | 0.01 | 0.2362037 | 0.01357373 | 0.2365934 | 3.288954 | 574.1135