## Sheet1
Index | Frequency (Hz) | Z' (Ω) | -Z'' (Ω) | Z (Ω) | -Phase (°) | Time (s)
1 | 1000000 | 2.165579 | -5.187469 | 5.621349 | -67.34124 | 11.6671
2 | 794330 | 1.552567 | -4.312701 | 4.583651 | -70.20119 | 13.48813
3 | 630960 | 1.153893 | -3.499565 | 3.684892 | -71.75133 | 15.30917
4 | 501190 | 0.8783433 | -2.854564 | 2.98664 | -72.89698 | 17.3302
5 | 398110 | 0.6877605 | -2.322357 | 2.422056 | -73.50347 | 19.23624
6 | 316230 | 0.5522152 | -1.885288 | 1.964498 | -73.67429 | 21.03727
7 | 251190 | 0.4564917 | -1.528455 | 1.595167 | -73.3711 | 22.73831
8 | 199530 | 0.4638679 | -1.176181 | 1.264348 | -68.47649 | 27.09639
9 | 158490 | 0.3885255 | -0.9594021 | 1.035087 | -67.95371 | 28.71241
10 | 125890 | 0.3345767 | -0.7802404 | 0.8489504 | -66.78975 | 30.31844
11 | 100000 | 0.2964956 | -0.6342464 | 0.7001273 | -64.94499 | 34.49152
12 | 79433 | 0.2681966 | -0.515109 | 0.5807467 | -62.49582 | 35.99755
13 | 63096 | 0.2472761 | -0.4178029 | 0.4854943 | -59.38089 | 37.69358
14 | 50119 | 0.231311 | -0.3388056 | 0.4102365 | -55.67767 | 39.38961
15 | 39811 | 0.2253172 | -0.2718548 | 0.3530905 | -50.34756 | 41.08564
16 | 31623 | 0.2148181 | -0.2200939 | 0.3075518 | -45.695 | 42.68168
17 | 25119 | 0.2080997 | -0.1779093 | 0.2737831 | -40.52791 | 44.28771
18 | 19953 | 0.2025925 | -0.1436831 | 0.2483718 | -35.34512 | 45.87873
19 | 15849 | 0.1982589 | -0.1159282 | 0.2296649 | -30.31615 | 47.49976
20 | 12589 | 0.1948806 | -0.09340549 | 0.2161088 | -25.60822 | 49.09579
21 | 10000 | 0.1922973 | -0.07510785 | 0.2064447 | -21.33472 | 51.98285
22 | 7943.3 | 0.1904065 | -0.06023489 | 0.1997069 | -17.55472 | 53.49388
23 | 6309.6 | 0.1890122 | -0.04811176 | 0.1950394 | -14.28097 | 55.0999
24 | 5011.9 | 0.1879559 | -0.03821714 | 0.1918019 | -11.49329 | 56.69593
25 | 3981.1 | 0.1871778 | -0.0301069 | 0.1895837 | -9.137563 | 58.29196
26 | 3162.3 | 0.1866516 | -0.02352017 | 0.1881276 | -7.18205 | 59.87799
27 | 2511.9 | 0.1864517 | -0.01814427 | 0.1873325 | -5.558152 | 61.46902
28 | 1995.3 | 0.1863182 | -0.01372749 | 0.1868233 | -4.213805 | 63.05505
29 | 1584.9 | 0.1863599 | -0.01013247 | 0.1866352 | -3.112132 | 64.61108
30 | 1258.9 | 0.186499 | -0.007165592 | 0.1866367 | -2.200313 | 66.18711
31 | 1000 | 0.1866968 | -0.004686288 | 0.1867556 | -1.437883 | 67.79814
32 | 794.33 | 0.1869945 | -0.002656327 | 0.1870133 | -0.8138534 | 69.49917
33 | 630.96 | 0.1872202 | -0.0009228104 | 0.1872225 | -0.2824092 | 71.0752
34 | 501.19 | 0.1877883 | 0.0005801577 | 0.1877892 | 0.1770104 | 72.68623
35 | 398.11 | 0.1883302 | 0.001853714 | 0.1883393 | 0.5639379 | 74.24726
36 | 316.23 | 0.1888839 | 0.00301142 | 0.1889079 | 0.9134024 | 75.83829
37 | 251.19 | 0.1895841 | 0.003994344 | 0.1896262 | 1.206985 | 77.45432
38 | 199.53 | 0.1903107 | 0.005065846 | 0.1903781 | 1.524786 | 79.04535
39 | 158.49 | 0.1910725 | 0.005984699 | 0.1911662 | 1.794009 | 80.68138
40 | 125.89 | 0.1919283 | 0.007010521 | 0.1920563 | 2.0919 | 82.35241
41 | 100 | 0.1928753 | 0.008120097 | 0.1930462 | 2.410743 | 84.01344
42 | 79.433 | 0.1945109 | 0.009258835 | 0.1947312 | 2.725256 | 85.71447
43 | 63.096 | 0.1960939 | 0.01046902 | 0.1963731 | 3.055994 | 87.4505
44 | 50.119 | 0.1974409 | 0.01171447 | 0.1977882 | 3.395464 | 89.08653
45 | 39.811 | 0.1995997 | 0.0128649 | 0.2000138 | 3.687812 | 98.54271
46 | 31.623 | 0.2020138 | 0.01385412 | 0.2024883 | 3.923207 | 100.4437
47 | 25.119 | 0.2045909 | 0.01448427 | 0.205103 | 4.049569 | 102.2898
48 | 19.953 | 0.2072748 | 0.01478294 | 0.2078013 | 4.079455 | 105.7118
49 | 15.849 | 0.2103414 | 0.01453788 | 0.2108432 | 3.953746 | 107.8479
50 | 12.589 | 0.2129781 | 0.01390721 | 0.2134317 | 3.73604 | 110.1039
51 | 10 | 0.2152738 | 0.01308779 | 0.2156713 | 3.479073 | 112.68
52 | 7.9433 | 0.2172185 | 0.0119686 | 0.217548 | 3.153771 | 115.256
53 | 6.3096 | 0.2191396 | 0.01086144 | 0.2194086 | 2.837488 | 117.9721
54 | 5.0119 | 0.2204862 | 0.009718693 | 0.2207003 | 2.523876 | 120.6331
55 | 3.9811 | 0.2217773 | 0.008681507 | 0.2219471 | 2.241708 | 123.3892
56 | 3.1623 | 0.2227185 | 0.007638363 | 0.2228494 | 1.964249 | 126.2252
57 | 2.5119 | 0.2236332 | 0.006762458 | 0.2237355 | 1.732042 | 129.1113
58 | 1.9953 | 0.224172 | 0.005936276 | 0.2242506 | 1.516889 | 132.0823
59 | 1.5849 | 0.2246708 | 0.005173868 | 0.2247303 | 1.319212 | 135.0584
60 | 1.2589 | 0.2250352 | 0.004568454 | 0.2250815 | 1.163006 | 138.2344
61 | 1 | 0.2254279 | 0.00412537 | 0.2254656 | 1.048406 | 141.8055
62 | 0.79433 | 0.2254619 | 0.003545154 | 0.2254898 | 0.9008422 | 145.2916
63 | 0.63096 | 0.2258875 | 0.003282076 | 0.2259114 | 0.8324315 | 149.0876
64 | 0.50119 | 0.2261452 | 0.002942693 | 0.2261643 | 0.745514 | 153.2287
65 | 0.39811 | 0.2262616 | 0.002949548 | 0.2262808 | 0.7468658 | 157.7098
66 | 0.31623 | 0.2264731 | 0.002838829 | 0.2264909 | 0.7181622 | 162.8059
67 | 0.25119 | 0.2266546 | 0.00287637 | 0.2266729 | 0.7270755 | 168.517
68 | 0.19953 | 0.2267013 | 0.002948383 | 0.2267205 | 0.7451231 | 175.0381
69 | 0.15849 | 0.2267824 | 0.003070656 | 0.2268031 | 0.7757433 | 182.6493
70 | 0.12589 | 0.2271492 | 0.003340002 | 0.2271738 | 0.8424164 | 191.4704
71 | 0.1 | 0.2273402 | 0.003593401 | 0.2273686 | 0.9055573 | 202.0016
72 | 0.079433 | 0.2277775 | 0.003934313 | 0.2278115 | 0.9895495 | 214.5329
73 | 0.063096 | 0.2284119 | 0.004516834 | 0.2284566 | 1.132873 | 229.5941
74 | 0.050119 | 0.2287786 | 0.00521311 | 0.2288379 | 1.305356 | 248.0005
75 | 0.039811 | 0.2289228 | 0.005889142 | 0.2289986 | 1.473635 | 270.5169
76 | 0.031623 | 0.2295761 | 0.00661353 | 0.2296713 | 1.650096 | 298.1934
77 | 0.025119 | 0.2299567 | 0.007523367 | 0.2300797 | 1.873847 | 332.3
78 | 0.019953 | 0.2307433 | 0.008670828 | 0.2309062 | 2.152037 | 374.6968
79 | 0.015849 | 0.2319216 | 0.01012277 | 0.2321424 | 2.499225 | 427.2938
80 | 0.012589 | 0.2332039 | 0.01163082 | 0.2334937 | 2.855206 | 492.941
81 | 0.01 | 0.2346578 | 0.0132912 | 0.2350339 | 3.241814 | 574.9535