## Sheet1
Index | Frequency (Hz) | Z' (Ω) | -Z'' (Ω) | Z (Ω) | -Phase (°) | Time (s)
1 | 1000000 | 2.159225 | -5.082782 | 5.522402 | -66.98365 | 11.93611
2 | 794330 | 1.555762 | -4.237832 | 4.514379 | -69.84117 | 13.76715
3 | 630960 | 1.157627 | -3.442549 | 3.631975 | -71.41374 | 15.67318
4 | 501190 | 0.8818371 | -2.814287 | 2.949212 | -72.60198 | 17.71422
5 | 398110 | 0.6871551 | -2.292426 | 2.393198 | -73.31389 | 19.63525
6 | 316230 | 0.5498924 | -1.865298 | 1.944664 | -73.57441 | 21.43629
7 | 251190 | 0.45159 | -1.513668 | 1.579596 | -73.38798 | 23.11732
8 | 199530 | 0.4566626 | -1.165641 | 1.251902 | -68.60627 | 26.10937
9 | 158490 | 0.3798922 | -0.9519153 | 1.02492 | -68.24395 | 27.7204
10 | 125890 | 0.3254846 | -0.7752093 | 0.8407673 | -67.22408 | 29.31643
11 | 100000 | 0.2864099 | -0.6305401 | 0.6925399 | -65.57105 | 33.50451
12 | 79433 | 0.2574465 | -0.5122896 | 0.5733405 | -63.3186 | 35.03054
13 | 63096 | 0.2361931 | -0.4162591 | 0.4786009 | -60.42862 | 36.73657
14 | 50119 | 0.2199178 | -0.3378847 | 0.40315 | -56.94124 | 38.4426
15 | 39811 | 0.207583 | -0.2741763 | 0.3438944 | -52.87009 | 40.03863
16 | 31623 | 0.1981094 | -0.2223558 | 0.2978078 | -48.30035 | 41.63466
17 | 25119 | 0.1907749 | -0.1800308 | 0.2623092 | -43.34031 | 43.23069
18 | 19953 | 0.1851187 | -0.1455871 | 0.2355091 | -38.18337 | 44.82672
19 | 15849 | 0.1808229 | -0.1176279 | 0.2157156 | -33.04457 | 46.42275
20 | 12589 | 0.1774713 | -0.09489503 | 0.201249 | -28.13369 | 48.01378
21 | 10000 | 0.174804 | -0.07638607 | 0.1907649 | -23.60443 | 50.89583
22 | 7943.3 | 0.1728503 | -0.06131469 | 0.1834032 | -19.53097 | 52.40186
23 | 6309.6 | 0.1712174 | -0.04896051 | 0.1780801 | -15.95816 | 54.02289
24 | 5011.9 | 0.1703911 | -0.03896983 | 0.1747907 | -12.88244 | 55.61392
25 | 3981.1 | 0.1694992 | -0.03073153 | 0.1722626 | -10.27654 | 57.20995
26 | 3162.3 | 0.1690647 | -0.02402991 | 0.1707639 | -8.089515 | 58.79098
27 | 2511.9 | 0.168855 | -0.01856492 | 0.1698725 | -6.274237 | 60.39201
28 | 1995.3 | 0.16877 | -0.01410816 | 0.1693586 | -4.778474 | 61.99304
29 | 1584.9 | 0.1688263 | -0.0104446 | 0.169149 | -3.540146 | 63.55906
30 | 1258.9 | 0.1690212 | -0.007435141 | 0.1691847 | -2.518783 | 65.1201
31 | 1000 | 0.1694204 | -0.00495621 | 0.1694929 | -1.675647 | 66.72613
32 | 794.33 | 0.1697095 | -0.002883268 | 0.169734 | -0.9733287 | 68.42216
33 | 630.96 | 0.1702154 | -0.001117596 | 0.170219 | -0.3761858 | 70.00319
34 | 501.19 | 0.1707811 | 0.0003674668 | 0.1707815 | 0.1232822 | 71.61421
35 | 398.11 | 0.1713166 | 0.001665012 | 0.1713247 | 0.5568355 | 73.19525
36 | 316.23 | 0.1719365 | 0.002779011 | 0.1719589 | 0.9259916 | 74.80128
37 | 251.19 | 0.1726703 | 0.003804215 | 0.1727122 | 1.262117 | 76.42731
38 | 199.53 | 0.1733392 | 0.004809711 | 0.1734059 | 1.589401 | 78.02334
39 | 158.49 | 0.174109 | 0.005745366 | 0.1742038 | 1.889999 | 79.65436
40 | 125.89 | 0.1749897 | 0.006713229 | 0.1751185 | 2.196993 | 81.3454
41 | 100 | 0.1759545 | 0.007718501 | 0.1761237 | 2.511753 | 82.99643
42 | 79.433 | 0.1771314 | 0.008832905 | 0.1773515 | 2.854769 | 84.68746
43 | 63.096 | 0.1786191 | 0.009905904 | 0.1788936 | 3.174273 | 86.44849
44 | 50.119 | 0.1803117 | 0.01094426 | 0.1806436 | 3.473384 | 88.21952
45 | 39.811 | 0.182394 | 0.01195662 | 0.1827854 | 3.750589 | 97.6157
46 | 31.623 | 0.1846526 | 0.01262588 | 0.1850837 | 3.911591 | 99.51173
47 | 25.119 | 0.1871254 | 0.01306278 | 0.1875808 | 3.993204 | 101.4878
48 | 19.953 | 0.1897775 | 0.01310454 | 0.1902294 | 3.950125 | 104.9148
49 | 15.849 | 0.1922241 | 0.01268897 | 0.1926424 | 3.776691 | 107.0409
50 | 12.589 | 0.1943851 | 0.01205582 | 0.1947586 | 3.548955 | 109.2819
51 | 10 | 0.1964103 | 0.01127221 | 0.1967335 | 3.284666 | 111.858
52 | 7.9433 | 0.1982898 | 0.01026429 | 0.1985552 | 2.96322 | 114.434
53 | 6.3096 | 0.1998106 | 0.00915912 | 0.2000204 | 2.624545 | 117.0351
54 | 5.0119 | 0.2011257 | 0.008185558 | 0.2012922 | 2.330579 | 119.7561
55 | 3.9811 | 0.2021252 | 0.007307315 | 0.2022572 | 2.070479 | 122.5072
56 | 3.1623 | 0.2029757 | 0.006409428 | 0.2030769 | 1.808646 | 125.3032
57 | 2.5119 | 0.2036303 | 0.005534538 | 0.2037055 | 1.556879 | 128.1993
58 | 1.9953 | 0.2043103 | 0.00502411 | 0.204372 | 1.408653 | 131.1353
59 | 1.5849 | 0.2047464 | 0.004478317 | 0.2047954 | 1.253002 | 134.2014
60 | 1.2589 | 0.2049793 | 0.003781644 | 0.2050142 | 1.056924 | 137.3224
61 | 1 | 0.2055127 | 0.003399233 | 0.2055408 | 0.9476005 | 140.9085
62 | 0.79433 | 0.2058177 | 0.003169928 | 0.2058422 | 0.8823784 | 144.3996
63 | 0.63096 | 0.2060369 | 0.002655494 | 0.206054 | 0.7384125 | 148.1856
64 | 0.50119 | 0.2063744 | 0.002831957 | 0.2063938 | 0.7861875 | 152.2617
65 | 0.39811 | 0.2063755 | 0.002869459 | 0.2063955 | 0.796593 | 156.7328
66 | 0.31623 | 0.2066564 | 0.002608627 | 0.2066729 | 0.723207 | 161.8189
67 | 0.25119 | 0.2069001 | 0.002592417 | 0.2069163 | 0.7178673 | 167.55
68 | 0.19953 | 0.2068553 | 0.002517239 | 0.2068706 | 0.6972026 | 174.1061
69 | 0.15849 | 0.2077383 | 0.002941102 | 0.2077591 | 0.8111239 | 181.6723
70 | 0.12589 | 0.2072867 | 0.00317412 | 0.207311 | 0.8772848 | 190.5284
71 | 0.1 | 0.2077023 | 0.003134081 | 0.207726 | 0.864487 | 201.0296
72 | 0.079433 | 0.2087285 | 0.003542164 | 0.2087585 | 0.9722275 | 213.5008
73 | 0.063096 | 0.2095222 | 0.004721452 | 0.2095754 | 1.290906 | 228.5721
74 | 0.050119 | 0.2092726 | 0.005652551 | 0.2093489 | 1.54721 | 246.9135
75 | 0.039811 | 0.2093835 | 0.006327279 | 0.2094791 | 1.730872 | 269.4299
76 | 0.031623 | 0.2095669 | 0.006795428 | 0.2096771 | 1.857225 | 297.1014
77 | 0.025119 | 0.2102539 | 0.007328021 | 0.2103816 | 1.996133 | 331.258
78 | 0.019953 | 0.2112716 | 0.007917441 | 0.2114199 | 2.146166 | 373.6398
79 | 0.015849 | 0.2123688 | 0.008427352 | 0.2125359 | 2.272455 | 426.3268
80 | 0.012589 | 0.2139286 | 0.009067511 | 0.2141207 | 2.427068 | 491.989
81 | 0.01 | 0.2158771 | 0.009909757 | 0.2161044 | 2.628296 | 573.9965