## Sheet1
Index | Frequency (Hz) | Z' (Ω) | -Z'' (Ω) | Z (Ω) | -Phase (°) | Time (s)
1 | 1000000 | 2.078874 | -4.910168 | 5.332116 | -67.0531 | 11.78511
2 | 794330 | 1.502153 | -4.087209 | 4.354508 | -69.82034 | 13.59614
3 | 630960 | 1.123937 | -3.321518 | 3.506525 | -71.30518 | 15.49718
4 | 501190 | 0.8584826 | -2.71326 | 2.845835 | -72.44249 | 17.50821
5 | 398110 | 0.6737774 | -2.210419 | 2.310828 | -73.04779 | 19.40925
6 | 316230 | 0.5423496 | -1.797211 | 1.877262 | -73.20761 | 21.22028
7 | 251190 | 0.4485858 | -1.459964 | 1.527326 | -72.92 | 22.93631
8 | 199530 | 0.4530355 | -1.123762 | 1.211644 | -68.04357 | 27.3044
9 | 158490 | 0.3792421 | -0.9179549 | 0.9932098 | -67.55262 | 28.81042
10 | 125890 | 0.326659 | -0.7477893 | 0.8160239 | -66.40271 | 30.40645
11 | 100000 | 0.2890663 | -0.6088046 | 0.6739454 | -64.60118 | 34.57953
12 | 79433 | 0.2609315 | -0.494725 | 0.5593193 | -62.19161 | 36.08556
13 | 63096 | 0.2403049 | -0.4022332 | 0.4685488 | -59.14477 | 37.79159
14 | 50119 | 0.2243503 | -0.3265392 | 0.3961829 | -55.50881 | 39.49762
15 | 39811 | 0.2123186 | -0.2650977 | 0.339641 | -51.30852 | 41.09865
16 | 31623 | 0.2031034 | -0.2150298 | 0.2957851 | -46.6338 | 42.69968
17 | 25119 | 0.1959469 | -0.1741469 | 0.2621494 | -41.62895 | 44.29571
18 | 19953 | 0.1904694 | -0.1408555 | 0.2368942 | -36.4836 | 45.88674
19 | 15849 | 0.1862392 | -0.1138324 | 0.2182724 | -31.43395 | 47.48777
20 | 12589 | 0.1829736 | -0.0918322 | 0.2047254 | -26.65151 | 49.0888
21 | 10000 | 0.1804178 | -0.07391362 | 0.1949713 | -22.27795 | 51.98585
22 | 7943.3 | 0.1784598 | -0.05931009 | 0.1880574 | -18.38393 | 53.50688
23 | 6309.6 | 0.1768792 | -0.04735411 | 0.1831083 | -14.98775 | 55.11291
24 | 5011.9 | 0.1759074 | -0.03762498 | 0.1798862 | -12.07312 | 56.70394
25 | 3981.1 | 0.175203 | -0.02965206 | 0.1776945 | -9.605943 | 58.31997
26 | 3162.3 | 0.174807 | -0.02316174 | 0.1763348 | -7.547664 | 59.911
27 | 2511.9 | 0.1744809 | -0.01784847 | 0.1753914 | -5.840741 | 61.50703
28 | 1995.3 | 0.1745094 | -0.01351003 | 0.1750316 | -4.426848 | 63.10806
29 | 1584.9 | 0.1745671 | -0.009963959 | 0.1748512 | -3.266791 | 64.65909
30 | 1258.9 | 0.1748692 | -0.007040218 | 0.1750109 | -2.305477 | 66.22012
31 | 1000 | 0.1751756 | -0.004613114 | 0.1752364 | -1.508491 | 67.82615
32 | 794.33 | 0.1755672 | -0.002572088 | 0.175586 | -0.8393326 | 69.52218
33 | 630.96 | 0.1760157 | -0.0008729741 | 0.1760178 | -0.284164 | 71.1082
34 | 501.19 | 0.1766096 | 0.0005930493 | 0.1766106 | 0.1923967 | 72.70924
35 | 398.11 | 0.1772143 | 0.001849961 | 0.1772239 | 0.5980959 | 74.28526
36 | 316.23 | 0.1778108 | 0.002985229 | 0.1778358 | 0.9618368 | 75.88629
37 | 251.19 | 0.1787131 | 0.00393299 | 0.1787564 | 1.260721 | 77.51232
38 | 199.53 | 0.179426 | 0.004948998 | 0.1794942 | 1.579954 | 79.11335
39 | 158.49 | 0.180134 | 0.005936807 | 0.1802318 | 1.887655 | 80.73438
40 | 125.89 | 0.1810096 | 0.006907961 | 0.1811414 | 2.185547 | 82.42041
41 | 100 | 0.1819284 | 0.008017815 | 0.182105 | 2.523465 | 84.06645
42 | 79.433 | 0.1831997 | 0.009150847 | 0.1834281 | 2.859555 | 85.76748
43 | 63.096 | 0.1846413 | 0.01030513 | 0.1849287 | 3.194455 | 87.51351
44 | 50.119 | 0.1866418 | 0.01152516 | 0.1869973 | 3.533536 | 89.15954
45 | 39.811 | 0.1885248 | 0.01260673 | 0.1889458 | 3.825696 | 98.53571
46 | 31.623 | 0.1910687 | 0.01355192 | 0.1915487 | 4.05702 | 100.4367
47 | 25.119 | 0.1935724 | 0.01408311 | 0.194084 | 4.161148 | 102.2678
48 | 19.953 | 0.19632 | 0.01426456 | 0.1968375 | 4.155793 | 105.6698
49 | 15.849 | 0.1991269 | 0.01411225 | 0.1996263 | 4.05381 | 107.7909
50 | 12.589 | 0.2017067 | 0.01340843 | 0.2021519 | 3.803136 | 110.0319
51 | 10 | 0.2058004 | 0.01270321 | 0.206192 | 3.532153 | 112.603
52 | 7.9433 | 0.2077531 | 0.01153913 | 0.2080733 | 3.179087 | 115.199
53 | 6.3096 | 0.2093628 | 0.01060528 | 0.2096313 | 2.89984 | 117.8951
54 | 5.0119 | 0.2108442 | 0.009353506 | 0.2110516 | 2.540099 | 120.6061
55 | 3.9811 | 0.2119203 | 0.008442955 | 0.2120884 | 2.281471 | 123.3672
56 | 3.1623 | 0.2127436 | 0.0073992 | 0.2128722 | 1.991938 | 126.1632
57 | 2.5119 | 0.2139052 | 0.006382761 | 0.2140004 | 1.709153 | 129.0543
58 | 1.9953 | 0.2142994 | 0.005441183 | 0.2143684 | 1.45446 | 132.0053
59 | 1.5849 | 0.2148204 | 0.005245446 | 0.2148845 | 1.39876 | 135.0814
60 | 1.2589 | 0.2155989 | 0.004143048 | 0.2156387 | 1.100887 | 138.1974
61 | 1 | 0.2160724 | 0.003788591 | 0.2161056 | 1.004516 | 141.7285
62 | 0.79433 | 0.2163568 | 0.004128895 | 0.2163962 | 1.093284 | 145.2246
63 | 0.63096 | 0.2171815 | 0.003309246 | 0.2172068 | 0.8729616 | 149.0506
64 | 0.50119 | 0.2157461 | 0.003490617 | 0.2157743 | 0.926924 | 153.1317
65 | 0.39811 | 0.2155287 | 0.002462269 | 0.2155428 | 0.6545367 | 157.6178
66 | 0.31623 | 0.2160158 | 0.002867674 | 0.2160349 | 0.7605736 | 162.6989
67 | 0.25119 | 0.2181592 | 0.004636622 | 0.2182085 | 1.217546 | 168.405
68 | 0.19953 | 0.2188335 | 0.0009740362 | 0.2188357 | 0.255024 | 174.9461
69 | 0.15849 | 0.2189638 | 0.005776676 | 0.21904 | 1.511219 | 182.5273
70 | 0.12589 | 0.2174734 | 0.00100406 | 0.2174757 | 0.2645289 | 191.4084
71 | 0.1 | 0.224005 | 0.001307368 | 0.2240088 | 0.3343936 | 201.9196
72 | 0.079433 | 0.2236397 | 0.008492507 | 0.2238009 | 2.174708 | 214.4159
73 | 0.063096 | 0.2172894 | 0.01002975 | 0.2175208 | 2.64281 | 229.5971
74 | 0.050119 | 0.2134273 | 0.006000648 | 0.2135116 | 1.610484 | 248.0035
75 | 0.039811 | 0.2134199 | 0.0005065135 | 0.2134205 | 0.1359809 | 270.5349
76 | 0.031623 | 0.2170096 | -0.004581722 | 0.217058 | -1.209506 | 298.1764
77 | 0.025119 | 0.2228005 | -0.007398199 | 0.2229233 | -1.901835 | 332.333
78 | 0.019953 | 0.2310201 | -0.00832015 | 0.2311699 | -2.062606 | 374.7048
79 | 0.015849 | 0.2390515 | -0.008582017 | 0.2392055 | -2.056052 | 427.3318
80 | 0.012589 | 0.2494722 | -0.006947178 | 0.2495689 | -1.595132 | 493.039
81 | 0.01 | 0.261144 | 0.0005751266 | 0.2611447 | 0.1261843 | 575.0365