## Sheet1
Index | Frequency (Hz) | Z' (Ω) | -Z'' (Ω) | Z (Ω) | -Phase (°) | Time (s)
1 | 1000000 | 2.117322 | -4.949617 | 5.383471 | -66.83998 | 11.84711
2 | 794330 | 1.529903 | -4.124059 | 4.398689 | -69.64665 | 13.68314
3 | 630960 | 1.139531 | -3.352038 | 3.540436 | -71.22445 | 15.60418
4 | 501190 | 0.8707964 | -2.738838 | 2.873939 | -72.36227 | 17.64022
5 | 398110 | 0.6822131 | -2.23117 | 2.333138 | -72.99822 | 19.55625
6 | 316230 | 0.5490013 | -1.813784 | 1.89505 | -73.15983 | 21.36728
7 | 251190 | 0.4538227 | -1.473087 | 1.541408 | -72.87719 | 23.06332
8 | 199530 | 0.458168 | -1.133702 | 1.222783 | -67.99466 | 27.4164
9 | 158490 | 0.3839523 | -0.9256799 | 1.002149 | -67.47237 | 29.03743
10 | 125890 | 0.3305317 | -0.753748 | 0.8230354 | -66.32171 | 30.64346
11 | 100000 | 0.292701 | -0.613332 | 0.6795954 | -64.48808 | 34.81154
12 | 79433 | 0.2645077 | -0.4983861 | 0.5642278 | -62.04383 | 36.31756
13 | 63096 | 0.2436921 | -0.4046795 | 0.472389 | -58.94427 | 38.01359
14 | 50119 | 0.228062 | -0.3286479 | 0.4000271 | -55.24166 | 39.70962
15 | 39811 | 0.2160811 | -0.2665501 | 0.3431326 | -50.96975 | 41.30565
16 | 31623 | 0.2067736 | -0.2158686 | 0.2989223 | -46.23278 | 42.90168
17 | 25119 | 0.1998604 | -0.1747506 | 0.2654844 | -41.16526 | 44.49771
18 | 19953 | 0.1945304 | -0.1412862 | 0.2404244 | -35.99067 | 46.09374
19 | 15849 | 0.1903824 | -0.1140273 | 0.2219181 | -30.919 | 47.68977
20 | 12589 | 0.1872106 | -0.09195245 | 0.2085739 | -26.15894 | 49.2908
21 | 10000 | 0.1847357 | -0.07399401 | 0.1990035 | -21.82807 | 52.17786
22 | 7943.3 | 0.182859 | -0.05935072 | 0.1922497 | -17.98192 | 53.70389
23 | 6309.6 | 0.181446 | -0.04741824 | 0.1875397 | -14.64585 | 55.30991
24 | 5011.9 | 0.1804117 | -0.03765683 | 0.1842998 | -11.78992 | 56.90094
25 | 3981.1 | 0.1797881 | -0.02969018 | 0.1822231 | -9.377187 | 58.48697
26 | 3162.3 | 0.1793585 | -0.02319154 | 0.1808517 | -7.367619 | 60.078
27 | 2511.9 | 0.1791846 | -0.01788344 | 0.1800748 | -5.699507 | 61.66403
28 | 1995.3 | 0.1791069 | -0.01355091 | 0.1796188 | -4.326656 | 63.25506
29 | 1584.9 | 0.1792506 | -0.009993332 | 0.1795289 | -3.190972 | 64.80609
30 | 1258.9 | 0.1794652 | -0.007066407 | 0.1796043 | -2.254845 | 66.37712
31 | 1000 | 0.179779 | -0.004618546 | 0.1798383 | -1.471612 | 67.95815
32 | 794.33 | 0.1801778 | -0.002603464 | 0.1801966 | -0.8278333 | 69.66418
33 | 630.96 | 0.1807064 | -0.0008952201 | 0.1807087 | -0.2838411 | 71.25021
34 | 501.19 | 0.1812805 | 0.0005661856 | 0.1812814 | 0.1789489 | 72.86124
35 | 398.11 | 0.1818345 | 0.001812502 | 0.1818435 | 0.5710979 | 74.43227
36 | 316.23 | 0.182524 | 0.002965076 | 0.182548 | 0.9306801 | 76.0433
37 | 251.19 | 0.1831264 | 0.003986997 | 0.1831698 | 1.247237 | 77.68433
38 | 199.53 | 0.1838476 | 0.004896268 | 0.1839128 | 1.525553 | 79.27036
39 | 158.49 | 0.1845963 | 0.005914574 | 0.184691 | 1.835163 | 80.89639
40 | 125.89 | 0.1853827 | 0.006888382 | 0.1855106 | 2.127997 | 82.57242
41 | 100 | 0.1864093 | 0.007954404 | 0.1865789 | 2.443427 | 84.12845
42 | 79.433 | 0.1876036 | 0.009046893 | 0.1878216 | 2.760862 | 85.83948
43 | 63.096 | 0.1889293 | 0.01019315 | 0.1892041 | 3.088239 | 87.57051
44 | 50.119 | 0.1906425 | 0.01140326 | 0.1909833 | 3.423063 | 89.21654
45 | 39.811 | 0.1926628 | 0.01238322 | 0.1930604 | 3.677573 | 98.61772
46 | 31.623 | 0.1950431 | 0.01316571 | 0.195487 | 3.861695 | 100.5188
47 | 25.119 | 0.1976812 | 0.01367403 | 0.1981536 | 3.956968 | 102.3898
48 | 19.953 | 0.2003382 | 0.01379378 | 0.2008125 | 3.938739 | 105.8019
49 | 15.849 | 0.2029386 | 0.01346464 | 0.2033848 | 3.795915 | 107.9279
50 | 12.589 | 0.2053977 | 0.01289528 | 0.2058021 | 3.592431 | 110.1689
51 | 10 | 0.2074572 | 0.01202785 | 0.2078056 | 3.318152 | 112.74
52 | 7.9433 | 0.209414 | 0.01091187 | 0.2096981 | 2.982794 | 115.331
53 | 6.3096 | 0.2110543 | 0.009881176 | 0.2112855 | 2.680526 | 118.0221
54 | 5.0119 | 0.2122572 | 0.008812488 | 0.2124401 | 2.377439 | 120.7381
55 | 3.9811 | 0.2133845 | 0.007896787 | 0.2135306 | 2.119395 | 123.4342
56 | 3.1623 | 0.2143271 | 0.00693534 | 0.2144393 | 1.853368 | 126.1702
57 | 2.5119 | 0.2150741 | 0.006012744 | 0.2151581 | 1.601379 | 128.9563
58 | 1.9953 | 0.2155347 | 0.005276873 | 0.2155993 | 1.402476 | 131.9173
59 | 1.5849 | 0.2162339 | 0.004662284 | 0.2162841 | 1.23518 | 134.9934
60 | 1.2589 | 0.2166734 | 0.00420708 | 0.2167143 | 1.112354 | 138.1244
61 | 1 | 0.2168797 | 0.003783001 | 0.2169127 | 0.9993007 | 141.6555
62 | 0.79433 | 0.2169063 | 0.003323442 | 0.2169317 | 0.8778184 | 145.1416
63 | 0.63096 | 0.2172192 | 0.003052112 | 0.2172407 | 0.8050009 | 148.9026
64 | 0.50119 | 0.2173607 | 0.002788348 | 0.2173786 | 0.734962 | 152.9887
65 | 0.39811 | 0.2175964 | 0.00272598 | 0.2176135 | 0.7177463 | 157.5398
66 | 0.31623 | 0.2175674 | 0.002667225 | 0.2175837 | 0.7023713 | 162.6009
67 | 0.25119 | 0.217866 | 0.002761142 | 0.2178835 | 0.7261038 | 168.342
68 | 0.19953 | 0.2181284 | 0.002656847 | 0.2181446 | 0.6978394 | 174.9031
69 | 0.15849 | 0.2181266 | 0.002936002 | 0.2181464 | 0.7711594 | 182.4943
70 | 0.12589 | 0.2185527 | 0.002996143 | 0.2185733 | 0.7854195 | 191.3004
71 | 0.1 | 0.2190465 | 0.003627591 | 0.2190765 | 0.9487787 | 201.7616
72 | 0.079433 | 0.2189654 | 0.004197556 | 0.2190057 | 1.098223 | 214.2379
73 | 0.063096 | 0.2190989 | 0.004357224 | 0.2191423 | 1.139292 | 229.2991
74 | 0.050119 | 0.2196708 | 0.004721033 | 0.2197215 | 1.231177 | 247.7255
75 | 0.039811 | 0.220317 | 0.005102317 | 0.2203761 | 1.326675 | 270.2419
76 | 0.031623 | 0.2215329 | 0.005866341 | 0.2216106 | 1.516876 | 297.8684
77 | 0.025119 | 0.2226417 | 0.006827972 | 0.2227464 | 1.756595 | 332.05
78 | 0.019953 | 0.2240278 | 0.008228877 | 0.2241789 | 2.103614 | 374.4418
79 | 0.015849 | 0.2252743 | 0.009926924 | 0.2254929 | 2.52316 | 427.0338
80 | 0.012589 | 0.2265966 | 0.0117726 | 0.2269022 | 2.97407 | 492.671
81 | 0.01 | 0.2282924 | 0.01370854 | 0.2287036 | 3.43638 | 574.6935