## Sheet1
Index | Frequency (Hz) | Z' (Ω) | -Z'' (Ω) | Z (Ω) | -Phase (°) | Time (s)
1 | 1000000 | 2.126416 | -5.0771 | 5.504415 | -67.27485 | 11.7181
2 | 794330 | 1.528223 | -4.225845 | 4.493688 | -70.11812 | 13.52914
3 | 630960 | 1.13515 | -3.428512 | 3.611545 | -71.68075 | 15.41517
4 | 501190 | 0.8662624 | -2.799097 | 2.930077 | -72.80379 | 17.56621
5 | 398110 | 0.676229 | -2.278524 | 2.376754 | -73.46997 | 19.47725
6 | 316230 | 0.5420944 | -1.852269 | 1.929965 | -73.68709 | 22.64931
7 | 251190 | 0.4467717 | -1.502534 | 1.567551 | -73.44039 | 24.26534
8 | 199530 | 0.4529009 | -1.156235 | 1.241772 | -68.60956 | 28.64342
9 | 158490 | 0.3778485 | -0.9437953 | 1.016621 | -68.1813 | 30.24445
10 | 125890 | 0.3246663 | -0.7689408 | 0.8346725 | -67.10929 | 31.83048
11 | 100000 | 0.2862919 | -0.6255089 | 0.6879131 | -65.4067 | 35.98856
12 | 79433 | 0.2579327 | -0.5082599 | 0.5699626 | -63.09303 | 37.50458
13 | 63096 | 0.2369215 | -0.4132369 | 0.4763366 | -60.17302 | 39.20061
14 | 50119 | 0.2208584 | -0.3357589 | 0.4018861 | -56.66354 | 40.89664
15 | 39811 | 0.2085187 | -0.2725366 | 0.3431563 | -52.58026 | 42.50267
16 | 31623 | 0.198848 | -0.2210525 | 0.2973293 | -48.027 | 44.11871
17 | 25119 | 0.1914853 | -0.1790789 | 0.2621752 | -43.08248 | 45.72473
18 | 19953 | 0.1858519 | -0.1449098 | 0.2356688 | -37.94375 | 47.32576
19 | 15849 | 0.1814198 | -0.1170114 | 0.2158815 | -32.82104 | 48.91679
20 | 12589 | 0.1780193 | -0.09430435 | 0.2014552 | -27.91206 | 50.51782
21 | 10000 | 0.1754022 | -0.07586595 | 0.1911062 | -23.38972 | 53.39488
22 | 7943.3 | 0.1734714 | -0.06084057 | 0.1838312 | -19.32699 | 54.9109
23 | 6309.6 | 0.1719861 | -0.04854369 | 0.1787056 | -15.76191 | 56.51693
24 | 5011.9 | 0.1710728 | -0.03855173 | 0.1753629 | -12.69962 | 58.11296
25 | 3981.1 | 0.1705399 | -0.03039852 | 0.1732279 | -10.10676 | 59.71399
26 | 3162.3 | 0.1699746 | -0.02372616 | 0.1716226 | -7.946372 | 61.31002
27 | 2511.9 | 0.1697468 | -0.01830763 | 0.1707312 | -6.155705 | 62.90605
28 | 1995.3 | 0.1696473 | -0.01387698 | 0.1702139 | -4.676326 | 64.49708
29 | 1584.9 | 0.1697508 | -0.01025192 | 0.1700601 | -3.45612 | 66.05811
30 | 1258.9 | 0.169974 | -0.007252929 | 0.1701287 | -2.443376 | 67.62414
31 | 1000 | 0.1703308 | -0.004784986 | 0.170398 | -1.609148 | 69.22017
32 | 794.33 | 0.1707806 | -0.002737083 | 0.1708026 | -0.9181948 | 70.9162
33 | 630.96 | 0.1712768 | -0.0009737363 | 0.1712796 | -0.3257323 | 72.51723
34 | 501.19 | 0.1718453 | 0.0005011194 | 0.1718461 | 0.1670802 | 74.12326
35 | 398.11 | 0.1723654 | 0.0018228 | 0.172375 | 0.6058924 | 75.69929
36 | 316.23 | 0.1730738 | 0.002950998 | 0.173099 | 0.976828 | 77.30032
37 | 251.19 | 0.1737542 | 0.004008769 | 0.1738005 | 1.321665 | 78.93635
38 | 199.53 | 0.1745525 | 0.004961911 | 0.174623 | 1.628278 | 80.53238
39 | 158.49 | 0.1752389 | 0.005963312 | 0.1753404 | 1.949001 | 82.15341
40 | 125.89 | 0.1762266 | 0.006979589 | 0.1763647 | 2.268058 | 83.81944
41 | 100 | 0.1770554 | 0.008092094 | 0.1772403 | 2.61681 | 85.48047
42 | 79.433 | 0.1782395 | 0.00922466 | 0.178478 | 2.96266 | 87.1865
43 | 63.096 | 0.1796929 | 0.01036723 | 0.1799917 | 3.301972 | 88.94253
44 | 50.119 | 0.1815403 | 0.0116471 | 0.1819135 | 3.670902 | 90.69857
45 | 39.811 | 0.1836109 | 0.01279877 | 0.1840564 | 3.987406 | 100.0897
46 | 31.623 | 0.186034 | 0.01373624 | 0.1865405 | 4.222899 | 101.9908
47 | 25.119 | 0.1888581 | 0.01432084 | 0.1894003 | 4.336358 | 103.8468
48 | 19.953 | 0.1917423 | 0.01454907 | 0.1922934 | 4.33919 | 107.2739
49 | 15.849 | 0.1945918 | 0.01430208 | 0.1951167 | 4.203559 | 109.3999
50 | 12.589 | 0.1972008 | 0.01375471 | 0.1976799 | 3.989905 | 111.731
51 | 10 | 0.2009596 | 0.01284008 | 0.2013694 | 3.655877 | 114.297
52 | 7.9433 | 0.2028651 | 0.01185388 | 0.2032111 | 3.344123 | 116.893
53 | 6.3096 | 0.2046585 | 0.01069288 | 0.2049376 | 2.990839 | 119.4941
54 | 5.0119 | 0.2061091 | 0.00956139 | 0.2063308 | 2.656044 | 122.1551
55 | 3.9811 | 0.2073668 | 0.008583053 | 0.2075443 | 2.370159 | 124.8462
56 | 3.1623 | 0.2082598 | 0.007473305 | 0.2083938 | 2.05515 | 127.6873
57 | 2.5119 | 0.209196 | 0.006582885 | 0.2092995 | 1.802363 | 130.5783
58 | 1.9953 | 0.2098572 | 0.005735046 | 0.2099355 | 1.565408 | 133.5444
59 | 1.5849 | 0.2102516 | 0.005210199 | 0.2103161 | 1.419544 | 136.6254
60 | 1.2589 | 0.2109283 | 0.004598926 | 0.2109785 | 1.249037 | 139.8215
61 | 1 | 0.2113579 | 0.004209137 | 0.2113998 | 1.14088 | 143.4075
62 | 0.79433 | 0.2114139 | 0.003564387 | 0.2114439 | 0.9659015 | 146.9036
63 | 0.63096 | 0.2116748 | 0.003594323 | 0.2117053 | 0.9728116 | 150.7297
64 | 0.50119 | 0.2119423 | 0.002517959 | 0.2119573 | 0.6806645 | 154.8108
65 | 0.39811 | 0.2125184 | 0.002557164 | 0.2125338 | 0.6893881 | 159.2968
66 | 0.31623 | 0.2126395 | 0.002197523 | 0.2126508 | 0.5921022 | 164.3779
67 | 0.25119 | 0.2119924 | 0.002719407 | 0.2120098 | 0.7349416 | 170.124
68 | 0.19953 | 0.2136947 | 0.003638746 | 0.2137256 | 0.9755258 | 176.6852
69 | 0.15849 | 0.2121966 | 0.002435751 | 0.2122106 | 0.6576548 | 184.2713
70 | 0.12589 | 0.2148497 | 0.002762332 | 0.2148674 | 0.7366139 | 193.0725
71 | 0.1 | 0.2137345 | 0.00564357 | 0.213809 | 1.51252 | 203.5087
72 | 0.079433 | 0.2115636 | 0.004495248 | 0.2116114 | 1.217222 | 216.0649
73 | 0.063096 | 0.2126611 | 0.00214855 | 0.212672 | 0.5788489 | 231.2162
74 | 0.050119 | 0.2154687 | 0.001538163 | 0.2154742 | 0.4090094 | 249.5625
75 | 0.039811 | 0.2191244 | 0.003315428 | 0.2191495 | 0.8668387 | 272.1239
76 | 0.031623 | 0.2219881 | 0.006792287 | 0.222092 | 1.752562 | 299.7654
77 | 0.025119 | 0.2234636 | 0.01144031 | 0.2237563 | 2.930723 | 333.9121
78 | 0.019953 | 0.222992 | 0.01562972 | 0.2235391 | 4.009359 | 376.2889
79 | 0.015849 | 0.2221878 | 0.01974157 | 0.2230631 | 5.077444 | 428.9208
80 | 0.012589 | 0.2208713 | 0.02401893 | 0.2221734 | 6.206315 | 494.593
81 | 0.01 | 0.2203352 | 0.02690765 | 0.2219721 | 6.962568 | 576.5906