## Sheet1
Index | Frequency (Hz) | Z' (Ω) | -Z'' (Ω) | Z (Ω) | -Phase (°) | Time (s)
1 | 1000000 | 2.19475 | -5.104656 | 5.556478 | -66.73468 | 11.81411
2 | 794330 | 1.584603 | -4.256852 | 4.542219 | -69.58233 | 13.63014
3 | 630960 | 1.181673 | -3.464208 | 3.660203 | -71.16502 | 15.55617
4 | 501190 | 0.8998834 | -2.831945 | 2.971481 | -72.37174 | 17.58221
5 | 398110 | 0.7038324 | -2.310533 | 2.415356 | -73.05827 | 19.50825
6 | 316230 | 0.5644222 | -1.878489 | 1.961452 | -73.27626 | 21.31928
7 | 251190 | 0.4641575 | -1.524453 | 1.593549 | -73.06583 | 23.03531
8 | 199530 | 0.4687912 | -1.173454 | 1.263629 | -68.22344 | 26.11237
9 | 158490 | 0.3916342 | -0.9581926 | 1.035138 | -67.7691 | 27.7234
10 | 125890 | 0.3367124 | -0.7803241 | 0.8498711 | -66.65965 | 29.33943
11 | 100000 | 0.2976724 | -0.6349376 | 0.7012522 | -64.8818 | 33.54751
12 | 79433 | 0.2681994 | -0.5159619 | 0.5815046 | -62.53438 | 35.06354
13 | 63096 | 0.2465744 | -0.4193126 | 0.486438 | -59.54258 | 36.75457
14 | 50119 | 0.2303306 | -0.3407391 | 0.4112849 | -55.94235 | 38.4606
15 | 39811 | 0.2175941 | -0.2766063 | 0.351935 | -51.80942 | 40.17663
16 | 31623 | 0.2078196 | -0.2243466 | 0.305811 | -47.19006 | 41.79766
17 | 25119 | 0.2003202 | -0.1817777 | 0.270502 | -42.22171 | 43.40369
18 | 19953 | 0.1944962 | -0.1469868 | 0.2437907 | -37.07948 | 45.01472
19 | 15849 | 0.1900237 | -0.1187209 | 0.2240617 | -31.99586 | 46.61575
20 | 12589 | 0.1869367 | -0.09578054 | 0.2100458 | -27.12919 | 48.21678
21 | 10000 | 0.1842432 | -0.07705179 | 0.1997061 | -22.69502 | 51.09383
22 | 7943.3 | 0.1822749 | -0.06184114 | 0.1924797 | -18.74074 | 52.60986
23 | 6309.6 | 0.1806873 | -0.04940019 | 0.1873186 | -15.29108 | 54.20089
24 | 5011.9 | 0.1796861 | -0.03925332 | 0.1839236 | -12.32296 | 55.80192
25 | 3981.1 | 0.1789118 | -0.03096284 | 0.1815713 | -9.818473 | 57.41295
26 | 3162.3 | 0.1785356 | -0.0241922 | 0.1801672 | -7.716777 | 59.02398
27 | 2511.9 | 0.1782967 | -0.01868508 | 0.1792731 | -5.982627 | 60.62001
28 | 1995.3 | 0.1780897 | -0.01418782 | 0.178654 | -4.554944 | 62.20604
29 | 1584.9 | 0.1782913 | -0.01047961 | 0.1785991 | -3.36386 | 63.75707
30 | 1258.9 | 0.1786003 | -0.007476626 | 0.1787568 | -2.397135 | 65.3281
31 | 1000 | 0.1789992 | -0.004949548 | 0.1790676 | -1.583895 | 66.93912
32 | 794.33 | 0.1794424 | -0.002862641 | 0.1794652 | -0.913961 | 68.63516
33 | 630.96 | 0.1799831 | -0.001090647 | 0.1799864 | -0.347192 | 70.20619
34 | 501.19 | 0.1805747 | 0.0004048989 | 0.1805752 | 0.1284729 | 71.85222
35 | 398.11 | 0.1812551 | 0.001715881 | 0.1812632 | 0.5423837 | 73.32824
36 | 316.23 | 0.1818814 | 0.002849416 | 0.1819037 | 0.897542 | 74.92927
37 | 251.19 | 0.1824142 | 0.003923624 | 0.1824564 | 1.232209 | 76.5603
38 | 199.53 | 0.1833049 | 0.004891629 | 0.1833702 | 1.528618 | 78.15633
39 | 158.49 | 0.1841885 | 0.005876077 | 0.1842822 | 1.82726 | 79.79236
40 | 125.89 | 0.1851747 | 0.006899165 | 0.1853032 | 2.133716 | 81.45339
41 | 100 | 0.1860384 | 0.007964606 | 0.1862088 | 2.451429 | 83.12943
42 | 79.433 | 0.1873673 | 0.009078516 | 0.1875871 | 2.773986 | 84.85046
43 | 63.096 | 0.1888459 | 0.01025858 | 0.1891243 | 3.109393 | 86.60649
44 | 50.119 | 0.1907851 | 0.01142163 | 0.1911267 | 3.426007 | 88.25752
45 | 39.811 | 0.193139 | 0.01252094 | 0.1935444 | 3.709219 | 97.62869
46 | 31.623 | 0.1954472 | 0.01336795 | 0.1959039 | 3.91275 | 99.52973
47 | 25.119 | 0.1979978 | 0.01391328 | 0.1984861 | 4.019557 | 101.3808
48 | 19.953 | 0.2002203 | 0.01408563 | 0.2007151 | 4.024166 | 104.8028
49 | 15.849 | 0.2030146 | 0.01385129 | 0.2034866 | 3.90313 | 106.9339
50 | 12.589 | 0.2054605 | 0.01313633 | 0.20588 | 3.658286 | 109.1799
51 | 10 | 0.2077896 | 0.01230596 | 0.2081537 | 3.389279 | 111.766
52 | 7.9433 | 0.2098394 | 0.01127112 | 0.2101419 | 3.074579 | 114.372
53 | 6.3096 | 0.2114409 | 0.01020779 | 0.2116871 | 2.76394 | 117.0681
54 | 5.0119 | 0.2128517 | 0.009214728 | 0.2130511 | 2.478888 | 119.7891
55 | 3.9811 | 0.2139534 | 0.008048877 | 0.2141047 | 2.154438 | 122.5452
56 | 3.1623 | 0.2147818 | 0.007175414 | 0.2149016 | 1.913421 | 125.2862
57 | 2.5119 | 0.2158765 | 0.006185942 | 0.2159651 | 1.641361 | 128.1723
58 | 1.9953 | 0.2161841 | 0.005428489 | 0.2162523 | 1.438423 | 131.1383
59 | 1.5849 | 0.2166817 | 0.004848298 | 0.2167359 | 1.281791 | 134.2244
60 | 1.2589 | 0.2171665 | 0.004402924 | 0.2172111 | 1.161479 | 137.4304
61 | 1 | 0.2174777 | 0.003998484 | 0.2175144 | 1.053306 | 141.0165
62 | 0.79433 | 0.2176239 | 0.003404538 | 0.2176505 | 0.8962697 | 144.5726
63 | 0.63096 | 0.2177944 | 0.003314167 | 0.2178196 | 0.8718001 | 148.3636
64 | 0.50119 | 0.2179506 | 0.002675044 | 0.2179671 | 0.7031915 | 152.4547
65 | 0.39811 | 0.218517 | 0.002601242 | 0.2185325 | 0.6820209 | 156.9408
66 | 0.31623 | 0.2188184 | 0.002339839 | 0.2188309 | 0.6126442 | 162.0169
67 | 0.25119 | 0.2182731 | 0.002649602 | 0.2182892 | 0.6954753 | 167.723
68 | 0.19953 | 0.2194872 | 0.003384135 | 0.2195133 | 0.8833376 | 174.2641
69 | 0.15849 | 0.2184861 | 0.002532799 | 0.2185008 | 0.6641712 | 181.8653
70 | 0.12589 | 0.2204977 | 0.0031479 | 0.2205202 | 0.8179183 | 190.7564
71 | 0.1 | 0.2196227 | 0.004797472 | 0.2196751 | 1.251379 | 201.2676
72 | 0.079433 | 0.2188916 | 0.003931661 | 0.2189269 | 1.029018 | 213.7538
73 | 0.063096 | 0.21998 | 0.002601512 | 0.2199954 | 0.6775558 | 228.8451
74 | 0.050119 | 0.2224069 | 0.002730824 | 0.2224237 | 0.703471 | 247.2565
75 | 0.039811 | 0.224788 | 0.004371268 | 0.2248305 | 1.114044 | 269.7679
76 | 0.031623 | 0.2260758 | 0.007342866 | 0.226195 | 1.860293 | 297.3794
77 | 0.025119 | 0.2268173 | 0.01055599 | 0.2270628 | 2.664601 | 331.536
78 | 0.019953 | 0.22683 | 0.01350323 | 0.2272316 | 3.406807 | 373.9178
79 | 0.015849 | 0.2269239 | 0.01647402 | 0.2275211 | 4.152223 | 426.5348
80 | 0.012589 | 0.2268328 | 0.01888856 | 0.2276179 | 4.760086 | 492.187
81 | 0.01 | 0.2271451 | 0.02147746 | 0.2281582 | 5.401482 | 574.2095