## Sheet1
Index | Frequency (Hz) | Z' (Ω) | -Z'' (Ω) | Z (Ω) | -Phase (°) | Time (s)
1 | 1000000 | 2.421483 | -5.187951 | 5.725244 | -64.97913 | 11.84311
2 | 794330 | 2.172267 | -4.747795 | 5.22114 | -65.41441 | 13.66414
3 | 630960 | 1.552322 | -4.176273 | 4.455442 | -69.60988 | 15.57518
4 | 501190 | 1.156894 | -3.43445 | 3.624066 | -71.38392 | 17.58621
5 | 398110 | 0.8902115 | -2.802924 | 2.940894 | -72.3801 | 19.48725
6 | 316230 | 0.7076583 | -2.276191 | 2.383658 | -72.72975 | 21.31828
7 | 251190 | 0.5700852 | -1.852137 | 1.937888 | -72.89171 | 23.02431
8 | 199530 | 0.4849973 | -1.499275 | 1.575769 | -72.07423 | 24.73035
9 | 158490 | 0.4254635 | -1.210987 | 1.283553 | -70.64179 | 26.42138
10 | 125890 | 0.4208743 | -0.9398526 | 1.029785 | -65.87674 | 30.67446
11 | 100000 | 0.3795908 | -0.7556937 | 0.8456726 | -63.32927 | 34.79254
12 | 79433 | 0.3455629 | -0.61247 | 0.7032306 | -60.56779 | 36.30356
13 | 63096 | 0.3208333 | -0.4955183 | 0.5903155 | -57.07815 | 38.00459
14 | 50119 | 0.302739 | -0.4008924 | 0.50236 | -52.94125 | 39.70063
15 | 39811 | 0.2891503 | -0.3240508 | 0.4343003 | -48.25749 | 41.29665
16 | 31623 | 0.2789282 | -0.2616454 | 0.3824385 | -43.16881 | 42.90768
17 | 25119 | 0.2713639 | -0.2110582 | 0.3437789 | -37.87464 | 44.51871
18 | 19953 | 0.2653417 | -0.1699502 | 0.315102 | -32.63939 | 46.11974
19 | 15849 | 0.2611018 | -0.1368546 | 0.2947937 | -27.66095 | 47.71577
20 | 12589 | 0.2574265 | -0.1100732 | 0.2799723 | -23.15112 | 49.3118
21 | 10000 | 0.2531869 | -0.08781408 | 0.2679831 | -19.12833 | 52.19386
22 | 7943.3 | 0.2513419 | -0.07035974 | 0.2610043 | -15.63887 | 53.69988
23 | 6309.6 | 0.2498274 | -0.05616 | 0.2560618 | -12.66922 | 55.30091
24 | 5011.9 | 0.248937 | -0.04462651 | 0.2529055 | -10.16336 | 56.88694
25 | 3981.1 | 0.2471774 | -0.03521187 | 0.2496729 | -8.107568 | 58.47297
26 | 3162.3 | 0.2468607 | -0.02758543 | 0.2483971 | -6.376063 | 60.039
27 | 2511.9 | 0.2462556 | -0.0213541 | 0.2471798 | -4.956015 | 61.67503
28 | 1995.3 | 0.2461945 | -0.0163231 | 0.246735 | -3.793254 | 63.26606
29 | 1584.9 | 0.2461869 | -0.01217455 | 0.2464877 | -2.831112 | 64.83209
30 | 1258.9 | 0.2473573 | -0.008778634 | 0.2475131 | -2.032556 | 66.39812
31 | 1000 | 0.2477028 | -0.005991673 | 0.2477752 | -1.385655 | 68.00915
32 | 794.33 | 0.2480542 | -0.003683093 | 0.2480815 | -0.8506617 | 69.71018
33 | 630.96 | 0.2477305 | -0.001737563 | 0.2477366 | -0.4018617 | 71.30621
34 | 501.19 | 0.248996 | -9.467991e-05 | 0.248996 | -0.02178653 | 72.91724
35 | 398.11 | 0.2487313 | 0.001308866 | 0.2487348 | 0.3014973 | 74.48827
36 | 316.23 | 0.249984 | 0.002543179 | 0.2499969 | 0.582871 | 76.0943
37 | 251.19 | 0.2504844 | 0.003684829 | 0.2505115 | 0.8428068 | 77.71533
38 | 199.53 | 0.2511689 | 0.004726207 | 0.2512134 | 1.077999 | 79.30136
39 | 158.49 | 0.251588 | 0.00573636 | 0.2516534 | 1.306152 | 80.93239
40 | 125.89 | 0.2524071 | 0.006718584 | 0.2524965 | 1.524742 | 82.59842
41 | 100 | 0.2532454 | 0.007908344 | 0.2533689 | 1.78865 | 84.24445
42 | 79.433 | 0.2542101 | 0.008975343 | 0.2543685 | 2.02209 | 85.93548
43 | 63.096 | 0.2553368 | 0.01021483 | 0.255541 | 2.290915 | 87.68151
44 | 50.119 | 0.2569043 | 0.01139716 | 0.257157 | 2.540172 | 89.34754
45 | 39.811 | 0.2577039 | 0.01249302 | 0.2580065 | 2.775423 | 98.71872
46 | 31.623 | 0.2601694 | 0.01333848 | 0.2605111 | 2.934897 | 100.6348
47 | 25.119 | 0.2631997 | 0.01390929 | 0.263567 | 3.025091 | 102.5058
48 | 19.953 | 0.26615 | 0.01415655 | 0.2665262 | 3.044701 | 105.9079
49 | 15.849 | 0.2686874 | 0.01378994 | 0.2690411 | 2.938034 | 108.0439
50 | 12.589 | 0.2712743 | 0.01320229 | 0.2715954 | 2.786253 | 110.3849
51 | 10 | 0.2731446 | 0.01236133 | 0.2734242 | 2.591188 | 112.981
52 | 7.9433 | 0.2752085 | 0.01128192 | 0.2754396 | 2.347474 | 115.592
53 | 6.3096 | 0.2767952 | 0.01029249 | 0.2769865 | 2.129533 | 118.2881
54 | 5.0119 | 0.2776221 | 0.009186287 | 0.277774 | 1.895179 | 120.9891
55 | 3.9811 | 0.2790007 | 0.008034842 | 0.2791164 | 1.649585 | 123.6652
56 | 3.1623 | 0.2795734 | 0.00713311 | 0.2796644 | 1.461543 | 126.5012
57 | 2.5119 | 0.2800893 | 0.006540567 | 0.2801657 | 1.337712 | 129.3523
58 | 1.9953 | 0.2804032 | 0.005603257 | 0.2804592 | 1.144781 | 132.2683
59 | 1.5849 | 0.2805342 | 0.004775588 | 0.2805748 | 0.9752631 | 135.3444
60 | 1.2589 | 0.2797327 | 0.004310099 | 0.279766 | 0.8827388 | 138.4555
61 | 1 | 0.2802246 | 0.003864742 | 0.2802513 | 0.7901496 | 142.0465
62 | 0.79433 | 0.2801714 | 0.003401063 | 0.2801921 | 0.695492 | 145.5926
63 | 0.63096 | 0.2806909 | 0.003219664 | 0.2807094 | 0.6571822 | 149.4087
64 | 0.50119 | 0.281402 | 0.002886907 | 0.2814168 | 0.5877774 | 153.4897
65 | 0.39811 | 0.2817744 | 0.00286173 | 0.2817889 | 0.581882 | 157.9658
66 | 0.31623 | 0.2810775 | 0.002680786 | 0.2810902 | 0.5464439 | 163.0519
67 | 0.25119 | 0.2815612 | 0.00247545 | 0.2815721 | 0.5037241 | 168.748
68 | 0.19953 | 0.2822258 | 0.003327998 | 0.2822454 | 0.6755987 | 175.2141
69 | 0.15849 | 0.2832948 | 0.002436039 | 0.2833052 | 0.4926718 | 182.8003
70 | 0.12589 | 0.2849646 | 0.003480549 | 0.2849859 | 0.6997741 | 191.5864
71 | 0.1 | 0.2842999 | 0.004556385 | 0.2843364 | 0.9181828 | 202.0976
72 | 0.079433 | 0.2850324 | 0.003465374 | 0.2850534 | 0.6965578 | 214.5689
73 | 0.063096 | 0.2862825 | 0.002815288 | 0.2862963 | 0.5634256 | 229.6401
74 | 0.050119 | 0.2876779 | 0.003471274 | 0.2876989 | 0.6913277 | 248.0515
75 | 0.039811 | 0.2878821 | 0.005623228 | 0.287937 | 1.119022 | 270.5729
76 | 0.031623 | 0.2881559 | 0.008510598 | 0.2882815 | 1.691722 | 298.1944
77 | 0.025119 | 0.2885342 | 0.01062204 | 0.2887296 | 2.108324 | 332.381
78 | 0.019953 | 0.2875658 | 0.01397864 | 0.2879053 | 2.782971 | 374.7778
79 | 0.015849 | 0.2841429 | 0.01587603 | 0.2845861 | 3.197985 | 427.4648
80 | 0.012589 | 0.2803052 | 0.01785282 | 0.2808732 | 3.644283 | 493.112
81 | 0.01 | 0.2870153 | 0.01440714 | 0.2873767 | 2.87363 | 575.1145