## Sheet1
Index | Frequency (Hz) | Z' (Ω) | -Z'' (Ω) | Z (Ω) | -Phase (°) | Time (s)
1 | 1000000 | 1.990252 | -4.697589 | 5.101808 | -67.03884 | 11.6271
2 | 794330 | 1.432765 | -3.905809 | 4.160307 | -69.85549 | 13.44813
3 | 630960 | 1.065781 | -3.176756 | 3.350771 | -71.45374 | 15.26917
4 | 501190 | 0.810716 | -2.593416 | 2.71718 | -72.64047 | 17.2852
5 | 398110 | 0.6346049 | -2.112905 | 2.206148 | -73.28251 | 19.18624
6 | 316230 | 0.5079022 | -1.715315 | 1.78893 | -73.50606 | 20.98727
7 | 251190 | 0.5162669 | -1.30607 | 1.404404 | -68.43197 | 25.36535
8 | 199530 | 0.4233569 | -1.06992 | 1.150635 | -68.41178 | 26.96638
9 | 158490 | 0.3541002 | -0.8722234 | 0.941361 | -67.90412 | 28.66741
10 | 125890 | 0.3049846 | -0.7090921 | 0.7718985 | -66.72718 | 30.28345
11 | 100000 | 0.2705029 | -0.5756605 | 0.6360478 | -64.83117 | 34.46152
12 | 79433 | 0.24513 | -0.4667694 | 0.5272214 | -62.29321 | 35.96755
13 | 63096 | 0.2264591 | -0.3781882 | 0.4408062 | -59.08682 | 37.66858
14 | 50119 | 0.2125145 | -0.3062491 | 0.3727612 | -55.24217 | 39.35961
15 | 39811 | 0.2020509 | -0.2478089 | 0.3197402 | -50.80793 | 40.95564
16 | 31623 | 0.1941123 | -0.2002948 | 0.2789222 | -45.89805 | 42.55167
17 | 25119 | 0.1882568 | -0.1618538 | 0.2482685 | -40.6873 | 44.1527
18 | 19953 | 0.1836391 | -0.1306032 | 0.2253453 | -35.42026 | 45.74873
19 | 15849 | 0.1800637 | -0.1052749 | 0.2085803 | -30.31285 | 47.34476
20 | 12589 | 0.1774263 | -0.08481637 | 0.1966568 | -25.54953 | 48.93579
21 | 10000 | 0.1751589 | -0.06813922 | 0.1879457 | -21.25672 | 51.82785
22 | 7943.3 | 0.1735531 | -0.05459067 | 0.1819363 | -17.46083 | 53.33887
23 | 6309.6 | 0.1722829 | -0.0435101 | 0.1776922 | -14.17369 | 54.9349
24 | 5011.9 | 0.1714655 | -0.03446967 | 0.1748959 | -11.36665 | 56.52593
25 | 3981.1 | 0.1708378 | -0.02708357 | 0.1729713 | -9.008351 | 58.12196
26 | 3162.3 | 0.1704885 | -0.0210361 | 0.1717814 | -7.034013 | 59.72299
27 | 2511.9 | 0.1704802 | -0.01610754 | 0.1712395 | -5.397474 | 61.32402
28 | 1995.3 | 0.1708516 | -0.01207148 | 0.1712775 | -4.041505 | 62.92005
29 | 1584.9 | 0.1709954 | -0.008761949 | 0.1712198 | -2.933318 | 64.47108
30 | 1258.9 | 0.1712573 | -0.006028132 | 0.1713634 | -2.015937 | 66.04211
31 | 1000 | 0.1716369 | -0.003764748 | 0.1716782 | -1.256546 | 67.64814
32 | 794.33 | 0.1720456 | -0.001848291 | 0.1720555 | -0.6155065 | 69.34417
33 | 630.96 | 0.1724793 | -0.0002091531 | 0.1724794 | -0.06947839 | 70.9152
34 | 501.19 | 0.1729659 | 0.001189249 | 0.17297 | 0.3939381 | 72.51623
35 | 398.11 | 0.1735252 | 0.002424148 | 0.1735421 | 0.8003705 | 74.09226
36 | 316.23 | 0.1742015 | 0.003528416 | 0.1742372 | 1.160356 | 75.68329
37 | 251.19 | 0.174721 | 0.004661066 | 0.1747832 | 1.528128 | 77.29932
38 | 199.53 | 0.1754721 | 0.005535374 | 0.1755594 | 1.806831 | 78.90035
39 | 158.49 | 0.1761632 | 0.006576178 | 0.1762859 | 2.137861 | 80.53637
40 | 125.89 | 0.1769169 | 0.007621674 | 0.177081 | 2.466808 | 82.21241
41 | 100 | 0.1778881 | 0.008799662 | 0.1781056 | 2.831965 | 83.86844
42 | 79.433 | 0.1790632 | 0.01004976 | 0.179345 | 3.212301 | 85.55947
43 | 63.096 | 0.1805443 | 0.01145886 | 0.1809075 | 3.631601 | 87.3055
44 | 50.119 | 0.1825389 | 0.01294115 | 0.1829971 | 4.055215 | 89.04653
45 | 39.811 | 0.1849042 | 0.0143906 | 0.1854633 | 4.450209 | 98.43771
46 | 31.623 | 0.1875289 | 0.01577235 | 0.188191 | 4.807616 | 100.3437
47 | 25.119 | 0.1904518 | 0.01685116 | 0.1911958 | 5.05636 | 102.1898
48 | 19.953 | 0.193787 | 0.01753683 | 0.1945789 | 5.17092 | 105.6168
49 | 15.849 | 0.1974126 | 0.01767914 | 0.1982026 | 5.117429 | 107.7429
50 | 12.589 | 0.2009014 | 0.01739782 | 0.2016533 | 4.949398 | 109.9889
51 | 10 | 0.2038985 | 0.01656633 | 0.2045704 | 4.644961 | 112.56
52 | 7.9433 | 0.2068152 | 0.01546576 | 0.2073926 | 4.276652 | 115.141
53 | 6.3096 | 0.2093301 | 0.01420595 | 0.2098116 | 3.88236 | 117.7421
54 | 5.0119 | 0.2112796 | 0.01278492 | 0.211666 | 3.462851 | 120.4731
55 | 3.9811 | 0.2130648 | 0.01142366 | 0.2133709 | 3.069026 | 123.1792
56 | 3.1623 | 0.2145423 | 0.01007644 | 0.2147788 | 2.689044 | 126.0052
57 | 2.5119 | 0.215796 | 0.008901288 | 0.2159795 | 2.362033 | 128.9113
58 | 1.9953 | 0.2166001 | 0.007843597 | 0.2167421 | 2.073908 | 131.8723
59 | 1.5849 | 0.2176075 | 0.006797202 | 0.2177136 | 1.789113 | 134.9284
60 | 1.2589 | 0.2182732 | 0.00598015 | 0.2183551 | 1.569371 | 138.1244
61 | 1 | 0.2188339 | 0.005165125 | 0.2188948 | 1.352098 | 141.7055
62 | 0.79433 | 0.2191964 | 0.004586137 | 0.2192443 | 1.198596 | 145.2666
63 | 0.63096 | 0.2195816 | 0.004097945 | 0.2196198 | 1.06916 | 149.0876
64 | 0.50119 | 0.2199388 | 0.003719848 | 0.2199702 | 0.9689573 | 153.2187
65 | 0.39811 | 0.2200348 | 0.003433165 | 0.2200616 | 0.8939034 | 157.7098
66 | 0.31623 | 0.2201845 | 0.003300365 | 0.2202093 | 0.8587469 | 162.7859
67 | 0.25119 | 0.2204826 | 0.003213498 | 0.220506 | 0.8350177 | 168.522
68 | 0.19953 | 0.2206659 | 0.003272526 | 0.2206902 | 0.8496473 | 175.0831
69 | 0.15849 | 0.2210328 | 0.003273361 | 0.221057 | 0.8484537 | 182.6743
70 | 0.12589 | 0.2212658 | 0.003519035 | 0.2212937 | 0.9111615 | 191.4704
71 | 0.1 | 0.221785 | 0.003833886 | 0.2218181 | 0.9903449 | 201.9766
72 | 0.079433 | 0.2220607 | 0.004196019 | 0.2221004 | 1.082522 | 214.5279
73 | 0.063096 | 0.2226217 | 0.004673337 | 0.2226708 | 1.202592 | 229.6091
74 | 0.050119 | 0.223068 | 0.005311017 | 0.2231313 | 1.363895 | 247.9505
75 | 0.039811 | 0.2235486 | 0.005922634 | 0.2236271 | 1.517623 | 270.4369
76 | 0.031623 | 0.2242819 | 0.00665259 | 0.2243806 | 1.698994 | 298.0484
77 | 0.025119 | 0.2252921 | 0.007967521 | 0.2254329 | 2.025438 | 332.23
78 | 0.019953 | 0.2260906 | 0.009111469 | 0.2262741 | 2.307776 | 374.6068
79 | 0.015849 | 0.2273614 | 0.01047936 | 0.2276027 | 2.638965 | 427.2238
80 | 0.012589 | 0.228749 | 0.01196785 | 0.2290619 | 2.994909 | 492.871
81 | 0.01 | 0.2304568 | 0.01318212 | 0.2308335 | 3.27375 | 574.8735