## Sheet1
Index | Frequency (Hz) | Z' (Ω) | -Z'' (Ω) | Z (Ω) | -Phase (°) | Time (s)
1 | 1000000 | 1.970378 | -4.36377 | 4.787993 | -65.69934 | 11.83111
2 | 794330 | 1.432273 | -3.64946 | 3.920454 | -68.5719 | 13.64714
3 | 630960 | 1.073994 | -2.98093 | 3.168502 | -70.18651 | 15.47817
4 | 501190 | 0.8220758 | -2.44341 | 2.577995 | -71.40469 | 17.50421
5 | 398110 | 0.6440743 | -1.997921 | 2.099171 | -72.13212 | 19.40525
6 | 316230 | 0.5164596 | -1.628365 | 1.708304 | -72.40282 | 21.19628
7 | 251190 | 0.5166988 | -1.242354 | 1.345519 | -67.41742 | 25.54936
8 | 199530 | 0.4235605 | -1.019881 | 1.104337 | -67.4467 | 27.14539
9 | 158490 | 0.3537249 | -0.8345658 | 0.9064333 | -67.03068 | 28.86142
10 | 125890 | 0.303516 | -0.6806331 | 0.7452405 | -65.96638 | 30.46245
11 | 100000 | 0.2677136 | -0.5545787 | 0.615815 | -64.23185 | 34.62053
12 | 79433 | 0.2413203 | -0.4511327 | 0.5116212 | -61.85674 | 36.12155
13 | 63096 | 0.2217709 | -0.3668469 | 0.4286711 | -58.84567 | 37.81259
14 | 50119 | 0.2070867 | -0.2980572 | 0.3629366 | -55.20888 | 39.50362
15 | 39811 | 0.1957033 | -0.2419668 | 0.3112037 | -51.03399 | 41.08965
16 | 31623 | 0.187007 | -0.1961105 | 0.2709814 | -46.36119 | 42.69567
17 | 25119 | 0.1805349 | -0.158991 | 0.2405639 | -41.36929 | 44.33171
18 | 19953 | 0.1753963 | -0.1285836 | 0.2174801 | -36.24525 | 45.94774
19 | 15849 | 0.1715838 | -0.1040266 | 0.2006553 | -31.22729 | 47.54377
20 | 12589 | 0.1685706 | -0.08398219 | 0.1883323 | -26.48258 | 49.13479
21 | 10000 | 0.1661853 | -0.06765208 | 0.1794279 | -22.15066 | 52.03185
22 | 7943.3 | 0.1643679 | -0.05431169 | 0.1731085 | -18.28498 | 53.54788
23 | 6309.6 | 0.1629592 | -0.04339931 | 0.1686393 | -14.91287 | 55.1489
24 | 5011.9 | 0.1618883 | -0.03445078 | 0.1655134 | -12.01367 | 56.74994
25 | 3981.1 | 0.1612422 | -0.0271197 | 0.163507 | -9.54735 | 58.34596
26 | 3162.3 | 0.1608528 | -0.02112422 | 0.162234 | -7.481634 | 59.932
27 | 2511.9 | 0.1606261 | -0.01621173 | 0.1614421 | -5.763254 | 61.52302
28 | 1995.3 | 0.1606589 | -0.01219466 | 0.161121 | -4.340659 | 63.11406
29 | 1584.9 | 0.1606971 | -0.00887807 | 0.1609422 | -3.162218 | 64.67508
30 | 1258.9 | 0.1609711 | -0.006140403 | 0.1610882 | -2.184545 | 66.26611
31 | 1000 | 0.161274 | -0.003869113 | 0.1613204 | -1.374316 | 67.84714
32 | 794.33 | 0.1616318 | -0.001941622 | 0.1616435 | -0.6882392 | 69.53817
33 | 630.96 | 0.1620917 | -0.0003098939 | 0.162092 | -0.1095404 | 71.1342
34 | 501.19 | 0.1628427 | 0.001091241 | 0.1628463 | 0.3839447 | 72.73023
35 | 398.11 | 0.1634095 | 0.002320873 | 0.163426 | 0.813706 | 74.31126
36 | 316.23 | 0.164063 | 0.003424598 | 0.1640987 | 1.1958 | 75.94229
37 | 251.19 | 0.1647717 | 0.004356618 | 0.1648293 | 1.514567 | 77.56332
38 | 199.53 | 0.1655746 | 0.005425708 | 0.1656635 | 1.876852 | 79.14435
39 | 158.49 | 0.1664009 | 0.006387965 | 0.1665234 | 2.198449 | 80.77538
40 | 125.89 | 0.1671819 | 0.007419836 | 0.1673465 | 2.541223 | 82.46641
41 | 100 | 0.1682104 | 0.008632952 | 0.1684318 | 2.937975 | 84.11744
42 | 79.433 | 0.1693469 | 0.009850231 | 0.1696332 | 3.328915 | 85.83347
43 | 63.096 | 0.170864 | 0.01118546 | 0.1712297 | 3.745473 | 87.57451
44 | 50.119 | 0.1727113 | 0.01256632 | 0.1731679 | 4.161457 | 89.32554
45 | 39.811 | 0.1749157 | 0.01396589 | 0.1754723 | 4.565014 | 98.73171
46 | 31.623 | 0.1774596 | 0.01514858 | 0.178105 | 4.879141 | 100.6277
47 | 25.119 | 0.1802828 | 0.01607774 | 0.1809983 | 5.096193 | 102.4938
48 | 19.953 | 0.183554 | 0.01663027 | 0.1843058 | 5.176951 | 105.9008
49 | 15.849 | 0.1867674 | 0.0166235 | 0.1875057 | 5.086288 | 108.0219
50 | 12.589 | 0.1899545 | 0.01624899 | 0.1906482 | 4.889264 | 110.3479
51 | 10 | 0.192981 | 0.01538882 | 0.1935936 | 4.559272 | 112.924
52 | 7.9433 | 0.1956556 | 0.01420041 | 0.1961702 | 4.15117 | 115.505
53 | 6.3096 | 0.1980295 | 0.01298527 | 0.1984548 | 3.751651 | 118.1961
54 | 5.0119 | 0.1997256 | 0.01162799 | 0.2000638 | 3.331989 | 120.8871
55 | 3.9811 | 0.2014112 | 0.01037108 | 0.201678 | 2.947676 | 123.5632
56 | 3.1623 | 0.2027304 | 0.009195971 | 0.2029388 | 2.59719 | 126.3892
57 | 2.5119 | 0.2037428 | 0.007979513 | 0.203899 | 2.242822 | 129.2803
58 | 1.9953 | 0.204451 | 0.007152066 | 0.2045761 | 2.003493 | 132.2363
59 | 1.5849 | 0.2052572 | 0.006142391 | 0.2053491 | 1.714084 | 135.3124
60 | 1.2589 | 0.2059069 | 0.005454936 | 0.2059792 | 1.517539 | 138.4934
61 | 1 | 0.2065627 | 0.004762256 | 0.2066176 | 1.320707 | 142.0745
62 | 0.79433 | 0.2068474 | 0.004242941 | 0.2068909 | 1.175111 | 145.5556
63 | 0.63096 | 0.2072266 | 0.003823173 | 0.2072619 | 1.056944 | 149.3417
64 | 0.50119 | 0.2076631 | 0.003489227 | 0.2076924 | 0.962613 | 153.3977
65 | 0.39811 | 0.2080035 | 0.00323624 | 0.2080286 | 0.8913694 | 157.8938
66 | 0.31623 | 0.2082624 | 0.003084265 | 0.2082853 | 0.8484605 | 162.9399
67 | 0.25119 | 0.208556 | 0.003077895 | 0.2085787 | 0.8455168 | 168.666
68 | 0.19953 | 0.2089385 | 0.003058787 | 0.2089609 | 0.8387306 | 175.2071
69 | 0.15849 | 0.209287 | 0.003105422 | 0.20931 | 0.8500983 | 182.7933
70 | 0.12589 | 0.2094893 | 0.003436624 | 0.2095175 | 0.9398397 | 191.6744
71 | 0.1 | 0.209871 | 0.00367066 | 0.2099031 | 1.002005 | 202.1756
72 | 0.079433 | 0.2100547 | 0.004024481 | 0.2100933 | 1.097607 | 214.6669
73 | 0.063096 | 0.2105692 | 0.004468292 | 0.2106166 | 1.215638 | 229.7481
74 | 0.050119 | 0.2110419 | 0.005287011 | 0.2111081 | 1.435071 | 248.1045
75 | 0.039811 | 0.211739 | 0.006005662 | 0.2118242 | 1.624674 | 270.6059
76 | 0.031623 | 0.2124138 | 0.006657494 | 0.2125181 | 1.795182 | 298.2224
77 | 0.025119 | 0.2134374 | 0.007501406 | 0.2135692 | 2.012872 | 332.404
78 | 0.019953 | 0.2146064 | 0.008693839 | 0.2147824 | 2.31982 | 374.7558
79 | 0.015849 | 0.216394 | 0.01000532 | 0.2166252 | 2.647275 | 427.3728
80 | 0.012589 | 0.2180273 | 0.01140567 | 0.2183254 | 2.994587 | 493.035
81 | 0.01 | 0.2199248 | 0.0130446 | 0.2203113 | 3.39446 | 575.0475