## Sheet1
Index | Frequency (Hz) | Z' (Ω) | -Z'' (Ω) | Z (Ω) | -Phase (°) | Time (s)
1 | 1000000 | 1.946814 | -4.634633 | 5.026918 | -67.21477 | 11.67109
2 | 794330 | 1.399245 | -3.851123 | 4.097442 | -70.03218 | 13.55613
3 | 630960 | 1.037211 | -3.129223 | 3.296642 | -71.66172 | 15.41116
4 | 501190 | 0.790156 | -2.552495 | 2.671999 | -72.79945 | 17.5612
5 | 398110 | 0.6178993 | -2.076966 | 2.16693 | -73.43221 | 19.51124
6 | 316230 | 0.4959023 | -1.687364 | 1.758726 | -73.62237 | 21.35627
7 | 251190 | 0.505693 | -1.283237 | 1.379283 | -68.49178 | 25.82636
8 | 199530 | 0.4146294 | -1.051265 | 1.130077 | -68.47522 | 27.46139
9 | 158490 | 0.3472376 | -0.8573509 | 0.9249997 | -67.95145 | 29.22642
10 | 125890 | 0.2993812 | -0.6977128 | 0.7592314 | -66.77634 | 30.85645
11 | 100000 | 0.2650033 | -0.5667987 | 0.6256896 | -64.94185 | 35.17653
12 | 79433 | 0.2397818 | -0.4604671 | 0.5191582 | -62.49239 | 36.79656
13 | 63096 | 0.2211142 | -0.3739905 | 0.4344657 | -59.40717 | 38.53159
14 | 50119 | 0.2068471 | -0.3034106 | 0.3672108 | -55.71619 | 40.28162
15 | 39811 | 0.1959838 | -0.2460413 | 0.3145568 | -51.46098 | 41.93165
16 | 31623 | 0.1876009 | -0.1991375 | 0.273587 | -46.70866 | 43.56668
17 | 25119 | 0.1811605 | -0.1608884 | 0.2422895 | -41.60825 | 45.20672
18 | 19953 | 0.1764659 | -0.129891 | 0.2191161 | -36.35562 | 46.84674
19 | 15849 | 0.1727774 | -0.1045988 | 0.2019726 | -31.19056 | 48.51178
20 | 12589 | 0.1700352 | -0.08410315 | 0.189698 | -26.31801 | 50.15181
21 | 10000 | 0.1679412 | -0.06751433 | 0.181004 | -21.9007 | 53.12686
22 | 7943.3 | 0.1663147 | -0.05397442 | 0.1748537 | -17.9799 | 54.68189
23 | 6309.6 | 0.165279 | -0.04297684 | 0.1707752 | -14.57561 | 56.34192
24 | 5011.9 | 0.1645047 | -0.03396766 | 0.167975 | -11.66673 | 57.98695
25 | 3981.1 | 0.1639718 | -0.02662582 | 0.1661195 | -9.223215 | 59.61698
26 | 3162.3 | 0.1637193 | -0.02063073 | 0.1650141 | -7.182146 | 61.27701
27 | 2511.9 | 0.1636982 | -0.01575065 | 0.1644542 | -5.495944 | 62.91704
28 | 1995.3 | 0.1637946 | -0.0117503 | 0.1642155 | -4.103258 | 64.56707
29 | 1584.9 | 0.1639803 | -0.008484885 | 0.1641997 | -2.962032 | 66.1621
30 | 1258.9 | 0.1642804 | -0.005791609 | 0.1643824 | -2.019093 | 67.78713
31 | 1000 | 0.1647428 | -0.003552729 | 0.1647811 | -1.235409 | 69.43216
32 | 794.33 | 0.1651742 | -0.001646924 | 0.1651824 | -0.5712677 | 71.17719
33 | 630.96 | 0.165781 | -5.184267e-05 | 0.165781 | -0.01791742 | 72.80222
34 | 501.19 | 0.1663534 | 0.001338542 | 0.1663588 | 0.4610136 | 74.43226
35 | 398.11 | 0.1670249 | 0.002545022 | 0.1670443 | 0.8729701 | 76.04728
36 | 316.23 | 0.1677203 | 0.003649865 | 0.16776 | 1.246652 | 77.70232
37 | 251.19 | 0.1684211 | 0.004753747 | 0.1684882 | 1.616765 | 79.37234
38 | 199.53 | 0.1692584 | 0.005653355 | 0.1693528 | 1.91301 | 81.00738
39 | 158.49 | 0.1699858 | 0.006671541 | 0.1701167 | 2.24757 | 82.67241
40 | 125.89 | 0.1708054 | 0.007703064 | 0.170979 | 2.582203 | 84.38744
41 | 100 | 0.171796 | 0.008955241 | 0.1720292 | 2.983967 | 86.08247
42 | 79.433 | 0.1729839 | 0.01023492 | 0.1732864 | 3.386065 | 87.8125
43 | 63.096 | 0.1746088 | 0.01167973 | 0.174999 | 3.826862 | 89.60254
44 | 50.119 | 0.1763271 | 0.01321528 | 0.1768216 | 4.286163 | 91.30257
45 | 39.811 | 0.1784876 | 0.01470695 | 0.1790925 | 4.710396 | 100.7277
46 | 31.623 | 0.1811152 | 0.01616008 | 0.1818348 | 5.098735 | 102.7028
47 | 25.119 | 0.1842764 | 0.0173545 | 0.1850918 | 5.380046 | 104.5828
48 | 19.953 | 0.1875556 | 0.01821871 | 0.1884383 | 5.548173 | 108.0979
49 | 15.849 | 0.1911945 | 0.01844906 | 0.1920825 | 5.511616 | 110.2579
50 | 12.589 | 0.1947453 | 0.01817456 | 0.1955915 | 5.331673 | 112.553
51 | 10 | 0.1980351 | 0.01743845 | 0.1988014 | 5.032335 | 115.168
52 | 7.9433 | 0.201085 | 0.01641049 | 0.2017535 | 4.665554 | 117.8081
53 | 6.3096 | 0.2038243 | 0.01503324 | 0.204378 | 4.218262 | 120.5581
54 | 5.0119 | 0.2060291 | 0.01353346 | 0.2064731 | 3.758196 | 123.2732
55 | 3.9811 | 0.2080731 | 0.01208546 | 0.2084238 | 3.324163 | 126.0832
56 | 3.1623 | 0.2096078 | 0.01070176 | 0.2098809 | 2.922762 | 128.8483
57 | 2.5119 | 0.211099 | 0.009433684 | 0.2113097 | 2.558757 | 131.7983
58 | 1.9953 | 0.2122073 | 0.008282034 | 0.2123688 | 2.235008 | 134.8084
59 | 1.5849 | 0.2131828 | 0.00733749 | 0.213309 | 1.971272 | 137.8284
60 | 1.2589 | 0.2139478 | 0.006290293 | 0.2140403 | 1.684071 | 141.0485
61 | 1 | 0.2142572 | 0.005517888 | 0.2143282 | 1.475245 | 144.6136
62 | 0.79433 | 0.2147662 | 0.004908892 | 0.2148223 | 1.309377 | 148.1136
63 | 0.63096 | 0.2150879 | 0.004275237 | 0.2151304 | 1.138701 | 151.9037
64 | 0.50119 | 0.215362 | 0.003922629 | 0.2153977 | 1.043477 | 156.0088
65 | 0.39811 | 0.2157043 | 0.00366768 | 0.2157355 | 0.9741221 | 160.5039
66 | 0.31623 | 0.2160937 | 0.003388963 | 0.2161202 | 0.898487 | 165.6289
67 | 0.25119 | 0.2163366 | 0.003351382 | 0.2163625 | 0.8875277 | 171.389
68 | 0.19953 | 0.216525 | 0.003431705 | 0.2165522 | 0.9080048 | 177.9742
69 | 0.15849 | 0.2167868 | 0.00338382 | 0.2168132 | 0.8942561 | 185.5793
70 | 0.12589 | 0.2172067 | 0.003634567 | 0.2172371 | 0.9586533 | 194.4845
71 | 0.1 | 0.2175682 | 0.003846897 | 0.2176023 | 1.01296 | 204.9647
72 | 0.079433 | 0.2177429 | 0.004314415 | 0.2177856 | 1.135125 | 217.6049
73 | 0.063096 | 0.2178442 | 0.004645614 | 0.2178937 | 1.22167 | 232.7252
74 | 0.050119 | 0.2187261 | 0.005441616 | 0.2187938 | 1.425149 | 251.0905
75 | 0.039811 | 0.2190945 | 0.006194585 | 0.2191821 | 1.619525 | 273.6159
76 | 0.031623 | 0.2202305 | 0.00687926 | 0.2203379 | 1.789145 | 301.2665
77 | 0.025119 | 0.2207769 | 0.007747161 | 0.2209128 | 2.00971 | 335.4521
78 | 0.019953 | 0.2219787 | 0.008857388 | 0.2221553 | 2.285003 | 377.8729
79 | 0.015849 | 0.2231572 | 0.0101996 | 0.2233902 | 2.616933 | 430.5338
80 | 0.012589 | 0.2248149 | 0.01180449 | 0.2251246 | 3.005703 | 496.2301
81 | 0.01 | 0.2263502 | 0.01338243 | 0.2267454 | 3.38354 | 578.2516