## Sheet1
Index | Frequency (Hz) | Z' (Ω) | -Z'' (Ω) | Z (Ω) | -Phase (°) | Time (s)
1 | 1000000 | 1.988096 | -4.582383 | 4.995074 | -66.54608 | 12.79912
2 | 794330 | 1.439955 | -3.821464 | 4.083755 | -69.35323 | 14.61515
3 | 630960 | 1.072277 | -3.112585 | 3.292106 | -70.99132 | 16.52119
4 | 501190 | 0.8192744 | -2.546235 | 2.674794 | -72.16395 | 18.53223
5 | 398110 | 0.6401842 | -2.075941 | 2.172411 | -72.86115 | 20.46326
6 | 316230 | 0.5138711 | -1.689346 | 1.765773 | -73.08111 | 22.26429
7 | 251190 | 0.5187887 | -1.28823 | 1.388769 | -68.06465 | 26.66238
8 | 199530 | 0.4250375 | -1.056637 | 1.13892 | -68.08729 | 28.28841
9 | 158490 | 0.3547502 | -0.8634202 | 0.9334571 | -67.66389 | 29.99444
10 | 125890 | 0.3045208 | -0.7036224 | 0.7666925 | -66.59752 | 31.59047
11 | 100000 | 0.2684967 | -0.5723355 | 0.6321854 | -64.86756 | 35.76355
12 | 79433 | 0.2419109 | -0.4649138 | 0.5240856 | -62.51047 | 37.26957
13 | 63096 | 0.2223728 | -0.3776516 | 0.4382584 | -59.50912 | 38.96061
14 | 50119 | 0.2076662 | -0.306311 | 0.3700699 | -55.86436 | 40.66164
15 | 39811 | 0.1965017 | -0.2484073 | 0.3167319 | -51.65436 | 42.25767
16 | 31623 | 0.1879654 | -0.2011778 | 0.2753244 | -46.94459 | 43.8587
17 | 25119 | 0.1814471 | -0.1627548 | 0.2437461 | -41.89154 | 45.45973
18 | 19953 | 0.1764505 | -0.131562 | 0.2200985 | -36.70832 | 47.06576
19 | 15849 | 0.172561 | -0.1061874 | 0.2026156 | -31.60655 | 48.66178
20 | 12589 | 0.1694254 | -0.08562189 | 0.1898317 | -26.8105 | 50.26281
21 | 10000 | 0.167342 | -0.06891101 | 0.1809753 | -22.38174 | 53.15987
22 | 7943.3 | 0.165548 | -0.05526803 | 0.1745299 | -18.46153 | 54.6759
23 | 6309.6 | 0.1643459 | -0.04413431 | 0.1701688 | -15.03186 | 56.27192
24 | 5011.9 | 0.1634708 | -0.03502849 | 0.1671817 | -12.09443 | 57.86796
25 | 3981.1 | 0.1627699 | -0.02755182 | 0.1650852 | -9.607308 | 59.46898
26 | 3162.3 | 0.1623103 | -0.02144724 | 0.1637211 | -7.527301 | 61.07001
27 | 2511.9 | 0.1620618 | -0.0164739 | 0.162897 | -5.804289 | 62.65604
28 | 1995.3 | 0.161976 | -0.01238672 | 0.162449 | -4.373043 | 64.25707
29 | 1584.9 | 0.1620802 | -0.009030761 | 0.1623316 | -3.1891 | 65.8081
30 | 1258.9 | 0.1623714 | -0.00626549 | 0.1624922 | -2.209799 | 67.37413
31 | 1000 | 0.1627283 | -0.003952284 | 0.1627763 | -1.391305 | 68.97516
32 | 794.33 | 0.1631659 | -0.002025278 | 0.1631785 | -0.7111406 | 70.67619
33 | 630.96 | 0.1636659 | -0.0003856019 | 0.1636663 | -0.1349904 | 72.27222
34 | 501.19 | 0.164167 | 0.001049519 | 0.1641704 | 0.3662868 | 73.87825
35 | 398.11 | 0.164802 | 0.002284966 | 0.1648179 | 0.7943502 | 75.44428
36 | 316.23 | 0.1654651 | 0.003405997 | 0.1655001 | 1.179232 | 77.04031
37 | 251.19 | 0.1661683 | 0.004481747 | 0.1662287 | 1.544958 | 78.65634
38 | 199.53 | 0.1670794 | 0.005433641 | 0.1671678 | 1.862677 | 80.24737
39 | 158.49 | 0.1678709 | 0.006405211 | 0.1679931 | 2.185093 | 81.8934
40 | 125.89 | 0.1687828 | 0.007471779 | 0.1689481 | 2.534749 | 83.55443
41 | 100 | 0.1697037 | 0.008643469 | 0.1699237 | 2.915709 | 85.21046
42 | 79.433 | 0.1709324 | 0.009851993 | 0.1712161 | 3.298694 | 86.91649
43 | 63.096 | 0.1725983 | 0.01119645 | 0.172961 | 3.711576 | 88.68253
44 | 50.119 | 0.1744247 | 0.012567 | 0.1748768 | 4.120942 | 90.42856
45 | 39.811 | 0.1767118 | 0.01396173 | 0.1772625 | 4.517468 | 99.82473
46 | 31.623 | 0.1792534 | 0.01516187 | 0.1798935 | 4.834765 | 101.7508
47 | 25.119 | 0.1823497 | 0.01606882 | 0.1830563 | 5.035949 | 103.5918
48 | 19.953 | 0.1856064 | 0.01659255 | 0.1863466 | 5.108457 | 107.0339
49 | 15.849 | 0.1889258 | 0.01657657 | 0.1896516 | 5.014358 | 109.1749
50 | 12.589 | 0.1920733 | 0.01615703 | 0.1927516 | 4.808348 | 111.4409
51 | 10 | 0.1950292 | 0.01532491 | 0.1956304 | 4.492928 | 114.012
52 | 7.9433 | 0.1976175 | 0.01425211 | 0.1981308 | 4.125009 | 116.603
53 | 6.3096 | 0.1998897 | 0.01300342 | 0.2003122 | 3.722016 | 119.3041
54 | 5.0119 | 0.2019928 | 0.011729 | 0.2023331 | 3.323228 | 122.0451
55 | 3.9811 | 0.2036298 | 0.01038894 | 0.2038947 | 2.920628 | 124.7712
56 | 3.1623 | 0.2046912 | 0.009178342 | 0.2048969 | 2.56742 | 127.5672
57 | 2.5119 | 0.2057327 | 0.008112522 | 0.2058926 | 2.258136 | 130.3683
58 | 1.9953 | 0.2065287 | 0.007160114 | 0.2066528 | 1.985584 | 133.3444
59 | 1.5849 | 0.2074845 | 0.006236159 | 0.2075782 | 1.721565 | 136.4454
60 | 1.2589 | 0.2080569 | 0.005483523 | 0.2081292 | 1.509731 | 139.5815
61 | 1 | 0.20849 | 0.004696792 | 0.2085429 | 1.290522 | 143.2025
62 | 0.79433 | 0.2089842 | 0.004228508 | 0.2090269 | 1.159143 | 146.7786
63 | 0.63096 | 0.2091498 | 0.003760078 | 0.2091836 | 1.029948 | 150.5897
64 | 0.50119 | 0.2094357 | 0.00352417 | 0.2094654 | 0.9640238 | 154.6957
65 | 0.39811 | 0.2097108 | 0.003264501 | 0.2097362 | 0.891833 | 159.2068
66 | 0.31623 | 0.2099201 | 0.00315965 | 0.2099439 | 0.8623324 | 164.2929
67 | 0.25119 | 0.2102977 | 0.003138319 | 0.2103211 | 0.8549741 | 170.049
68 | 0.19953 | 0.2102219 | 0.002949079 | 0.2102426 | 0.8037157 | 176.5952
69 | 0.15849 | 0.2106014 | 0.003224278 | 0.2106261 | 0.8771217 | 184.0913
70 | 0.12589 | 0.2104563 | 0.003404273 | 0.2104838 | 0.9267172 | 192.8925
71 | 0.1 | 0.2108249 | 0.003475703 | 0.2108536 | 0.9445045 | 203.3486
72 | 0.079433 | 0.2112755 | 0.004002698 | 0.2113134 | 1.085362 | 215.8499
73 | 0.063096 | 0.2115519 | 0.004798546 | 0.2116063 | 1.299394 | 231.0412
74 | 0.050119 | 0.2117151 | 0.005296276 | 0.2117814 | 1.433015 | 249.3825
75 | 0.039811 | 0.2122593 | 0.005917203 | 0.2123417 | 1.596835 | 271.9089
76 | 0.031623 | 0.21288 | 0.00662426 | 0.2129831 | 1.782317 | 299.5954
77 | 0.025119 | 0.213881 | 0.007592856 | 0.2140158 | 2.033167 | 333.7821
78 | 0.019953 | 0.2144559 | 0.008599778 | 0.2146283 | 2.296356 | 376.1638
79 | 0.015849 | 0.2151171 | 0.00943531 | 0.2153239 | 2.511456 | 428.7908
80 | 0.012589 | 0.2172502 | 0.01111387 | 0.2175343 | 2.928526 | 494.408
81 | 0.01 | 0.2191058 | 0.01257486 | 0.2194663 | 3.284701 | 576.4206