## Sheet1
Index | Frequency (Hz) | Z' (Ω) | -Z'' (Ω) | Z (Ω) | -Phase (°) | Time (s)
1 | 1000000 | 1.943647 | -4.442583 | 4.849155 | -66.37044 | 11.6571
2 | 794330 | 1.405749 | -3.70492 | 3.962646 | -69.22188 | 13.47313
3 | 630960 | 1.049772 | -3.018755 | 3.196076 | -70.82487 | 15.28417
4 | 501190 | 0.8026194 | -2.469383 | 2.596546 | -71.99437 | 17.2802
5 | 398110 | 0.6290666 | -2.014494 | 2.110429 | -72.65796 | 19.18124
6 | 316230 | 0.5047562 | -1.639437 | 1.715381 | -72.88724 | 20.98727
7 | 251190 | 0.5097566 | -1.250518 | 1.350425 | -67.82241 | 25.34536
8 | 199530 | 0.4181876 | -1.026272 | 1.108204 | -67.82998 | 26.98638
9 | 158490 | 0.3496896 | -0.8386794 | 0.9086616 | -67.36617 | 28.72742
10 | 125890 | 0.3003046 | -0.6834429 | 0.7465099 | -66.27932 | 30.31344
11 | 100000 | 0.2651881 | -0.5561158 | 0.6161084 | -64.5055 | 34.48652
12 | 79433 | 0.239111 | -0.4522625 | 0.5115813 | -62.13462 | 35.99255
13 | 63096 | 0.2197408 | -0.3674324 | 0.4281268 | -59.11871 | 37.68358
14 | 50119 | 0.2052868 | -0.2984173 | 0.3622093 | -55.4752 | 39.37961
15 | 39811 | 0.1942979 | -0.2422338 | 0.31053 | -51.26659 | 40.98564
16 | 31623 | 0.1857155 | -0.1962219 | 0.2701727 | -46.57571 | 42.58167
17 | 25119 | 0.179239 | -0.1588869 | 0.2395239 | -41.55546 | 44.1777
18 | 19953 | 0.17428 | -0.1285172 | 0.2165414 | -36.40572 | 45.78373
19 | 15849 | 0.1705268 | -0.1039093 | 0.1996911 | -31.35574 | 47.38976
20 | 12589 | 0.1675326 | -0.08387108 | 0.187354 | -26.59371 | 48.98579
21 | 10000 | 0.1651955 | -0.06755432 | 0.1784745 | -22.2414 | 51.88785
22 | 7943.3 | 0.1632325 | -0.05417521 | 0.1719878 | -18.36048 | 53.39387
23 | 6309.6 | 0.1619231 | -0.04329434 | 0.1676111 | -14.96935 | 54.9949
24 | 5011.9 | 0.1609008 | -0.03434681 | 0.1645259 | -12.04983 | 56.59593
25 | 3981.1 | 0.1602578 | -0.02703225 | 0.1625217 | -9.574512 | 58.20196
26 | 3162.3 | 0.1598281 | -0.02102661 | 0.1612053 | -7.494659 | 59.79299
27 | 2511.9 | 0.1596322 | -0.01614839 | 0.1604469 | -5.776392 | 61.38402
28 | 1995.3 | 0.1595732 | -0.01212739 | 0.1600334 | -4.346061 | 62.98505
29 | 1584.9 | 0.1598016 | -0.008808584 | 0.1600442 | -3.155066 | 64.53608
30 | 1258.9 | 0.1600591 | -0.006073639 | 0.1601743 | -2.173117 | 66.10211
31 | 1000 | 0.1604042 | -0.003811067 | 0.1604495 | -1.361042 | 67.70814
32 | 794.33 | 0.160781 | -0.001878269 | 0.160792 | -0.669308 | 69.40417
33 | 630.96 | 0.1613008 | -0.0002508419 | 0.161301 | -0.08910168 | 70.9902
34 | 501.19 | 0.1617444 | 0.001150145 | 0.1617485 | 0.4074164 | 72.62123
35 | 398.11 | 0.1623695 | 0.00239041 | 0.1623871 | 0.8434499 | 74.18226
36 | 316.23 | 0.1630926 | 0.003488913 | 0.1631299 | 1.225498 | 75.76829
37 | 251.19 | 0.1637891 | 0.004552332 | 0.1638524 | 1.592061 | 77.39432
38 | 199.53 | 0.164555 | 0.005503501 | 0.164647 | 1.915529 | 78.96534
39 | 158.49 | 0.1652547 | 0.006493624 | 0.1653823 | 2.250259 | 80.59138
40 | 125.89 | 0.1662289 | 0.007555374 | 0.1664005 | 2.602395 | 82.26741
41 | 100 | 0.1672475 | 0.008733472 | 0.1674753 | 2.989205 | 83.90344
42 | 79.433 | 0.1684448 | 0.01000678 | 0.1687418 | 3.399769 | 85.59447
43 | 63.096 | 0.1698836 | 0.01137615 | 0.1702641 | 3.831057 | 87.3405
44 | 50.119 | 0.1717869 | 0.01284023 | 0.1722661 | 4.274633 | 88.99153
45 | 39.811 | 0.1737796 | 0.0142491 | 0.1743628 | 4.687495 | 98.37771
46 | 31.623 | 0.1765424 | 0.01555132 | 0.1772261 | 5.034093 | 100.2887
47 | 25.119 | 0.1794958 | 0.01659765 | 0.1802615 | 5.283013 | 102.1398
48 | 19.953 | 0.1827201 | 0.01730164 | 0.1835374 | 5.409168 | 105.5768
49 | 15.849 | 0.1862213 | 0.01737784 | 0.1870304 | 5.3313 | 107.7129
50 | 12.589 | 0.1895345 | 0.01714246 | 0.1903081 | 5.16806 | 109.9589
51 | 10 | 0.1926188 | 0.01616577 | 0.1932959 | 4.797378 | 112.52
52 | 7.9433 | 0.1954666 | 0.01505403 | 0.1960454 | 4.403991 | 115.101
53 | 6.3096 | 0.1977719 | 0.01378374 | 0.1982516 | 3.98679 | 117.7921
54 | 5.0119 | 0.1998829 | 0.01241499 | 0.200268 | 3.55415 | 120.5181
55 | 3.9811 | 0.2016989 | 0.01107058 | 0.2020024 | 3.141623 | 123.1992
56 | 3.1623 | 0.2031324 | 0.009769459 | 0.2033672 | 2.753464 | 126.0302
57 | 2.5119 | 0.2043181 | 0.008570705 | 0.2044977 | 2.402027 | 128.9363
58 | 1.9953 | 0.205266 | 0.007564375 | 0.2054054 | 2.110484 | 131.8673
59 | 1.5849 | 0.2059759 | 0.006617921 | 0.2060822 | 1.840257 | 134.9434
60 | 1.2589 | 0.2066875 | 0.005791262 | 0.2067686 | 1.604974 | 138.1494
61 | 1 | 0.2071599 | 0.005098919 | 0.2072226 | 1.409962 | 141.6755
62 | 0.79433 | 0.2075813 | 0.004475424 | 0.2076296 | 1.235098 | 145.1666
63 | 0.63096 | 0.2079488 | 0.003985686 | 0.207987 | 1.098035 | 148.9176
64 | 0.50119 | 0.2083689 | 0.003631924 | 0.2084005 | 0.9985793 | 153.0637
65 | 0.39811 | 0.2085913 | 0.003403691 | 0.2086191 | 0.9348416 | 157.5398
66 | 0.31623 | 0.2089937 | 0.003135076 | 0.2090172 | 0.8594189 | 162.6059
67 | 0.25119 | 0.2092245 | 0.003163421 | 0.2092484 | 0.8662316 | 168.312
68 | 0.19953 | 0.2095657 | 0.003206064 | 0.2095903 | 0.8764772 | 174.8681
69 | 0.15849 | 0.2096046 | 0.003226524 | 0.2096294 | 0.8819061 | 182.4493
70 | 0.12589 | 0.209883 | 0.003494779 | 0.2099121 | 0.9539484 | 191.2654
71 | 0.1 | 0.2098948 | 0.00390049 | 0.209931 | 1.064609 | 201.7716
72 | 0.079433 | 0.2101319 | 0.00417032 | 0.2101733 | 1.136954 | 214.2529
73 | 0.063096 | 0.2103744 | 0.004560676 | 0.2104238 | 1.241912 | 229.3241
74 | 0.050119 | 0.2107663 | 0.005101579 | 0.210828 | 1.386568 | 247.7055
75 | 0.039811 | 0.2116357 | 0.005847171 | 0.2117164 | 1.582592 | 270.2269
76 | 0.031623 | 0.2120867 | 0.0067765 | 0.2121949 | 1.830067 | 297.9084
77 | 0.025119 | 0.2129768 | 0.007942638 | 0.2131249 | 2.135767 | 332.045
78 | 0.019953 | 0.2139655 | 0.008972373 | 0.2141535 | 2.40122 | 374.3418
79 | 0.015849 | 0.2154046 | 0.010022 | 0.2156377 | 2.663845 | 426.9638
80 | 0.012589 | 0.2168653 | 0.01125351 | 0.2171571 | 2.970512 | 492.621
81 | 0.01 | 0.2183481 | 0.01258204 | 0.2187104 | 3.297951 | 574.6335