## Sheet1
Index | Frequency (Hz) | Z' (Ω) | -Z'' (Ω) | Z (Ω) | -Phase (°) | Time (s)
1 | 1000000 | 2.069405 | -4.809597 | 5.235902 | -66.71944 | 11.60811
2 | 794330 | 1.493325 | -4.008794 | 4.277903 | -69.56903 | 13.41914
3 | 630960 | 1.109157 | -3.264686 | 3.447956 | -71.23512 | 16.9962
4 | 501190 | 0.8456291 | -2.671476 | 2.802119 | -72.43533 | 18.92724
5 | 398110 | 0.6583706 | -2.177646 | 2.274993 | -73.17829 | 20.82327
6 | 316230 | 0.5258169 | -1.772105 | 1.848469 | -73.47339 | 22.61931
7 | 251190 | 0.4305987 | -1.438644 | 1.501703 | -73.3371 | 24.33534
8 | 199530 | 0.4344601 | -1.109305 | 1.191349 | -68.61216 | 27.41239
9 | 158490 | 0.360882 | -0.9056245 | 0.9748802 | -68.27323 | 30.28445
10 | 125890 | 0.3082527 | -0.7369806 | 0.7988493 | -67.30218 | 31.79047
11 | 100000 | 0.2712164 | -0.5996837 | 0.6581632 | -65.66439 | 36.09856
12 | 79433 | 0.2439007 | -0.4870134 | 0.5446738 | -63.39788 | 37.59958
13 | 63096 | 0.2237973 | -0.3953141 | 0.4542669 | -60.4847 | 39.30062
14 | 50119 | 0.2084371 | -0.3205569 | 0.3823647 | -56.96669 | 40.99665
15 | 39811 | 0.1967792 | -0.2597442 | 0.3258667 | -52.85285 | 42.59768
16 | 31623 | 0.1879803 | -0.2103673 | 0.2821187 | -48.21663 | 44.19371
17 | 25119 | 0.181235 | -0.1700469 | 0.2485197 | -43.17579 | 45.78973
18 | 19953 | 0.1759883 | -0.1374046 | 0.2232754 | -37.9813 | 47.39077
19 | 15849 | 0.1721082 | -0.1109099 | 0.2047492 | -32.79854 | 48.9868
20 | 12589 | 0.1690267 | -0.08944029 | 0.1912318 | -27.88551 | 50.58782
21 | 10000 | 0.1665712 | -0.07194391 | 0.1814439 | -23.36003 | 53.47988
22 | 7943.3 | 0.1648239 | -0.05773588 | 0.1746435 | -19.30476 | 54.9759
23 | 6309.6 | 0.1634238 | -0.04609791 | 0.169801 | -15.75247 | 56.57693
24 | 5011.9 | 0.1624124 | -0.03658351 | 0.1664817 | -12.69405 | 58.17797
25 | 3981.1 | 0.161646 | -0.02880398 | 0.1641923 | -10.10358 | 59.77399
26 | 3162.3 | 0.1612323 | -0.02246707 | 0.1627901 | -7.932854 | 61.36502
27 | 2511.9 | 0.1610057 | -0.01726485 | 0.1619287 | -6.120514 | 62.96105
28 | 1995.3 | 0.1609749 | -0.01302862 | 0.1615013 | -4.627188 | 64.55708
29 | 1584.9 | 0.1611619 | -0.009531179 | 0.1614435 | -3.384553 | 66.11811
30 | 1258.9 | 0.1614472 | -0.006654597 | 0.1615843 | -2.360305 | 67.67914
31 | 1000 | 0.1618518 | -0.004250474 | 0.1619076 | -1.504329 | 69.28017
32 | 794.33 | 0.1623857 | -0.002261532 | 0.1624015 | -0.7979017 | 70.9812
33 | 630.96 | 0.1628634 | -0.0005408018 | 0.1628643 | -0.1902548 | 72.56723
34 | 501.19 | 0.1633833 | 0.0009482875 | 0.1633861 | 0.3325447 | 74.16826
35 | 398.11 | 0.1640725 | 0.002207043 | 0.1640874 | 0.770675 | 75.74929
36 | 316.23 | 0.1648032 | 0.003360596 | 0.1648374 | 1.168189 | 77.35032
37 | 251.19 | 0.1655485 | 0.004428201 | 0.1656077 | 1.53222 | 78.97635
38 | 199.53 | 0.1663965 | 0.005428814 | 0.1664851 | 1.868656 | 80.56238
39 | 158.49 | 0.1671428 | 0.006490361 | 0.1672688 | 2.223749 | 82.18341
40 | 125.89 | 0.1679155 | 0.007510782 | 0.1680834 | 2.561107 | 83.85944
41 | 100 | 0.1687663 | 0.008740911 | 0.1689925 | 2.964871 | 85.50547
42 | 79.433 | 0.1701107 | 0.01001431 | 0.1704052 | 3.369076 | 87.2015
43 | 63.096 | 0.1716149 | 0.01143594 | 0.1719955 | 3.812395 | 88.95253
44 | 50.119 | 0.1736776 | 0.01292023 | 0.1741575 | 4.254514 | 90.58857
45 | 39.811 | 0.175741 | 0.01438482 | 0.1763288 | 4.679364 | 99.96974
46 | 31.623 | 0.1784771 | 0.01575393 | 0.179171 | 5.044347 | 101.8658
47 | 25.119 | 0.1814732 | 0.0168029 | 0.1822494 | 5.290028 | 103.7068
48 | 19.953 | 0.1846818 | 0.01748795 | 0.185508 | 5.409342 | 107.1189
49 | 15.849 | 0.1880966 | 0.01766997 | 0.1889247 | 5.366669 | 109.2399
50 | 12.589 | 0.1913364 | 0.01740961 | 0.1921268 | 5.198998 | 111.481
51 | 10 | 0.1945637 | 0.01649043 | 0.1952613 | 4.84458 | 114.052
52 | 7.9433 | 0.1972929 | 0.01541019 | 0.1978938 | 4.466201 | 116.638
53 | 6.3096 | 0.1999076 | 0.0140901 | 0.2004035 | 4.031716 | 119.3241
54 | 5.0119 | 0.2020548 | 0.01271702 | 0.2024546 | 3.60136 | 122.0251
55 | 3.9811 | 0.2037729 | 0.01135602 | 0.2040891 | 3.189726 | 124.7162
56 | 3.1623 | 0.2052336 | 0.01004354 | 0.2054792 | 2.801656 | 127.5422
57 | 2.5119 | 0.2064236 | 0.008768744 | 0.2066098 | 2.432426 | 130.4333
58 | 1.9953 | 0.2073846 | 0.007770771 | 0.2075302 | 2.145888 | 133.3894
59 | 1.5849 | 0.2081326 | 0.006801849 | 0.2082437 | 1.871781 | 136.4804
60 | 1.2589 | 0.2087699 | 0.00594566 | 0.2088546 | 1.631313 | 139.5865
61 | 1 | 0.2093908 | 0.005173717 | 0.2094547 | 1.4154 | 143.1075
62 | 0.79433 | 0.2096438 | 0.004569936 | 0.2096937 | 1.248768 | 146.5786
63 | 0.63096 | 0.2103123 | 0.004019743 | 0.2103507 | 1.094973 | 150.3797
64 | 0.50119 | 0.2105362 | 0.003776776 | 0.2105701 | 1.02771 | 154.5157
65 | 0.39811 | 0.2108461 | 0.003457588 | 0.2108745 | 0.9394882 | 159.0018
66 | 0.31623 | 0.2109134 | 0.003284917 | 0.210939 | 0.8922936 | 164.0779
67 | 0.25119 | 0.2112543 | 0.003200093 | 0.2112785 | 0.8678536 | 169.819
68 | 0.19953 | 0.2113756 | 0.003220089 | 0.2114001 | 0.8727746 | 176.3802
69 | 0.15849 | 0.2116127 | 0.003376003 | 0.2116397 | 0.9140014 | 183.9463
70 | 0.12589 | 0.2118707 | 0.003504621 | 0.2118996 | 0.9476615 | 192.7575
71 | 0.1 | 0.2120507 | 0.003805659 | 0.2120848 | 1.028173 | 203.1887
72 | 0.079433 | 0.2122717 | 0.004187452 | 0.212313 | 1.130118 | 215.6749
73 | 0.063096 | 0.2124554 | 0.004668507 | 0.2125067 | 1.258818 | 230.7462
74 | 0.050119 | 0.2128885 | 0.005162877 | 0.212951 | 1.38924 | 249.1425
75 | 0.039811 | 0.2135214 | 0.005910875 | 0.2136032 | 1.585704 | 271.6739
76 | 0.031623 | 0.2140477 | 0.00687989 | 0.2141582 | 1.840959 | 299.3504
77 | 0.025119 | 0.2145673 | 0.007911695 | 0.2147131 | 2.111699 | 333.5271
78 | 0.019953 | 0.2154298 | 0.008744627 | 0.2156072 | 2.324448 | 375.8888
79 | 0.015849 | 0.2166909 | 0.009893129 | 0.2169166 | 2.614052 | 428.5058
80 | 0.012589 | 0.2197746 | 0.01089037 | 0.2200442 | 2.836827 | 494.163
81 | 0.01 | 0.2217697 | 0.01257005 | 0.2221257 | 3.244092 | 576.1556