## Sheet1
Index | Frequency (Hz) | Z' (Ω) | -Z'' (Ω) | Z (Ω) | -Phase (°) | Time (s)
1 | 1000000 | 2.022174 | -4.691756 | 5.108988 | -66.68368 | 11.6151
2 | 794330 | 1.462848 | -3.910868 | 4.175502 | -69.49185 | 13.43612
3 | 630960 | 1.088515 | -3.184892 | 3.365769 | -71.13087 | 15.41716
4 | 501190 | 0.8303185 | -2.604301 | 2.733461 | -72.31637 | 17.4232
5 | 398110 | 0.6496078 | -2.124788 | 2.221872 | -73.00012 | 19.32923
6 | 316230 | 0.5199555 | -1.729167 | 1.80565 | -73.26412 | 21.12527
7 | 251190 | 0.5259678 | -1.318553 | 1.419585 | -68.25305 | 25.50835
8 | 199530 | 0.4298478 | -1.081812 | 1.164081 | -68.33006 | 27.11438
9 | 158490 | 0.3583016 | -0.8844658 | 0.954285 | -67.94688 | 30.07144
10 | 125890 | 0.3064326 | -0.720236 | 0.7827138 | -66.95212 | 31.57246
11 | 100000 | 0.269377 | -0.5862709 | 0.6451957 | -65.32239 | 35.72554
12 | 79433 | 0.2419532 | -0.4764151 | 0.5343339 | -63.07571 | 37.22657
13 | 63096 | 0.2217492 | -0.3867606 | 0.4458211 | -60.17219 | 38.9276
14 | 50119 | 0.2065417 | -0.3137535 | 0.3756338 | -56.64337 | 40.62863
15 | 39811 | 0.1952363 | -0.2544501 | 0.3207212 | -52.50143 | 42.21966
16 | 31623 | 0.1864139 | -0.2060577 | 0.2778667 | -47.86536 | 43.80569
17 | 25119 | 0.1798285 | -0.1667678 | 0.2452545 | -42.84196 | 45.40672
18 | 19953 | 0.1746298 | -0.1347919 | 0.2206002 | -37.66356 | 47.00275
19 | 15849 | 0.1705289 | -0.1088091 | 0.2022857 | -32.54066 | 48.58878
20 | 12589 | 0.1673326 | -0.08772413 | 0.1889331 | -27.66578 | 50.18481
21 | 10000 | 0.164927 | -0.07061872 | 0.17941 | -23.17972 | 53.07186
22 | 7943.3 | 0.16295 | -0.05660367 | 0.1725013 | -19.1556 | 54.60789
23 | 6309.6 | 0.161638 | -0.04520514 | 0.1678402 | -15.62466 | 56.20892
24 | 5011.9 | 0.1605864 | -0.03587603 | 0.1645451 | -12.59345 | 57.81495
25 | 3981.1 | 0.1599665 | -0.02824235 | 0.1624405 | -10.01248 | 59.41598
26 | 3162.3 | 0.1595556 | -0.02198651 | 0.1610633 | -7.845855 | 60.99201
27 | 2511.9 | 0.159403 | -0.01690536 | 0.1602969 | -6.05383 | 62.57804
28 | 1995.3 | 0.1595448 | -0.01273574 | 0.1600523 | -4.563987 | 64.17407
29 | 1584.9 | 0.159625 | -0.009303221 | 0.1598958 | -3.335525 | 65.7301
30 | 1258.9 | 0.1597833 | -0.006460596 | 0.1599138 | -2.315407 | 67.29612
31 | 1000 | 0.1601957 | -0.004087263 | 0.1602479 | -1.461538 | 68.88715
32 | 794.33 | 0.1605108 | -0.002123063 | 0.1605248 | -0.7578024 | 70.58819
33 | 630.96 | 0.1610291 | -0.0004270372 | 0.1610296 | -0.1519438 | 72.16421
34 | 501.19 | 0.1616052 | 0.001024831 | 0.1616084 | 0.3633406 | 73.76024
35 | 398.11 | 0.1622434 | 0.00228281 | 0.1622595 | 0.8061144 | 75.32627
36 | 316.23 | 0.1629176 | 0.003442508 | 0.162954 | 1.210501 | 76.9273
37 | 251.19 | 0.1635878 | 0.004437015 | 0.1636479 | 1.553661 | 78.56833
38 | 199.53 | 0.1644856 | 0.005496032 | 0.1645774 | 1.913738 | 80.07436
39 | 158.49 | 0.1651247 | 0.006510126 | 0.165253 | 2.257746 | 81.69539
40 | 125.89 | 0.1660723 | 0.007609507 | 0.1662465 | 2.623483 | 83.36642
41 | 100 | 0.1669214 | 0.008830567 | 0.1671548 | 3.028269 | 85.01745
42 | 79.433 | 0.1681741 | 0.01006769 | 0.1684752 | 3.425905 | 86.70848
43 | 63.096 | 0.1697085 | 0.01149205 | 0.1700972 | 3.87395 | 88.45451
44 | 50.119 | 0.1715773 | 0.0130193 | 0.1720706 | 4.339291 | 90.11555
45 | 39.811 | 0.1736921 | 0.01451535 | 0.1742976 | 4.777076 | 99.49172
46 | 31.623 | 0.1763515 | 0.01589038 | 0.1770659 | 5.148808 | 101.3878
47 | 25.119 | 0.1794007 | 0.01700552 | 0.1802048 | 5.414928 | 103.2288
48 | 19.953 | 0.1827916 | 0.01772372 | 0.1836488 | 5.538166 | 106.6459
49 | 15.849 | 0.1864118 | 0.01796141 | 0.1872751 | 5.503653 | 108.7869
50 | 12.589 | 0.1898129 | 0.01760078 | 0.1906272 | 5.297716 | 111.1279
51 | 10 | 0.1930037 | 0.01680911 | 0.1937342 | 4.977454 | 113.699
52 | 7.9433 | 0.1960294 | 0.01562673 | 0.1966513 | 4.557767 | 116.28
53 | 6.3096 | 0.1986707 | 0.01437834 | 0.1991903 | 4.139436 | 118.9661
54 | 5.0119 | 0.2006704 | 0.01292943 | 0.2010865 | 3.686539 | 121.6921
55 | 3.9811 | 0.2024962 | 0.01157778 | 0.2028269 | 3.272339 | 124.3832
56 | 3.1623 | 0.2040138 | 0.01021538 | 0.2042694 | 2.86652 | 127.2092
57 | 2.5119 | 0.2053915 | 0.008976469 | 0.2055876 | 2.502472 | 130.0703
58 | 1.9953 | 0.2062103 | 0.007965503 | 0.2063641 | 2.212125 | 133.0213
59 | 1.5849 | 0.207041 | 0.006871655 | 0.207155 | 1.900939 | 136.0924
60 | 1.2589 | 0.2076365 | 0.006051384 | 0.2077247 | 1.669363 | 139.2735
61 | 1 | 0.2082471 | 0.005299283 | 0.2083145 | 1.457696 | 142.8595
62 | 0.79433 | 0.2087005 | 0.004651492 | 0.2087523 | 1.27679 | 146.3356
63 | 0.63096 | 0.209054 | 0.004172825 | 0.2090956 | 1.143501 | 150.1517
64 | 0.50119 | 0.2092757 | 0.003851908 | 0.2093112 | 1.054461 | 154.3027
65 | 0.39811 | 0.2095645 | 0.003581257 | 0.2095951 | 0.9790348 | 158.8038
66 | 0.31623 | 0.2098987 | 0.003427996 | 0.2099267 | 0.9356524 | 163.7799
67 | 0.25119 | 0.2100701 | 0.003140495 | 0.2100936 | 0.8564935 | 169.516
68 | 0.19953 | 0.2101039 | 0.00297139 | 0.2101249 | 0.8102501 | 176.0721
69 | 0.15849 | 0.2107376 | 0.003245797 | 0.2107626 | 0.8824041 | 183.6583
70 | 0.12589 | 0.2105566 | 0.003697581 | 0.2105891 | 1.006067 | 192.5294
71 | 0.1 | 0.2109156 | 0.003674166 | 0.2109476 | 0.997996 | 203.0356
72 | 0.079433 | 0.2114475 | 0.003993878 | 0.2114853 | 1.082089 | 215.5269
73 | 0.063096 | 0.2118693 | 0.004737104 | 0.2119223 | 1.280841 | 230.6281
74 | 0.050119 | 0.2122294 | 0.005796924 | 0.2123086 | 1.564612 | 249.0095
75 | 0.039811 | 0.211448 | 0.005636831 | 0.2115231 | 1.527043 | 271.5209
76 | 0.031623 | 0.2127682 | 0.006385717 | 0.212864 | 1.719077 | 299.1124
77 | 0.025119 | 0.2132762 | 0.007729396 | 0.2134162 | 2.075563 | 333.2791
78 | 0.019953 | 0.2144389 | 0.008806912 | 0.2146196 | 2.351791 | 375.6758
79 | 0.015849 | 0.2152521 | 0.0096616 | 0.2154689 | 2.569998 | 428.3528
80 | 0.012589 | 0.2166287 | 0.01073876 | 0.2168947 | 2.837954 | 494.02
81 | 0.01 | 0.2183737 | 0.01182757 | 0.2186938 | 3.100229 | 576.0225