## Sheet1
Index | Frequency (Hz) | Z' (Ω) | -Z'' (Ω) | Z (Ω) | -Phase (°) | Time (s)
1 | 1000000 | 1.910124 | -4.372716 | 4.77171 | -66.40296 | 11.82711
2 | 794330 | 1.385486 | -3.646231 | 3.900586 | -69.19433 | 13.64314
3 | 630960 | 1.037392 | -2.969837 | 3.145809 | -70.74521 | 15.45417
4 | 501190 | 0.7952246 | -2.429857 | 2.556675 | -71.87817 | 17.44521
5 | 398110 | 0.6245941 | -1.982358 | 2.078427 | -72.51159 | 19.34624
6 | 316230 | 0.5026071 | -1.614461 | 1.690887 | -72.70781 | 21.13728
7 | 251190 | 0.5057531 | -1.230082 | 1.329996 | -67.64979 | 25.47036
8 | 199530 | 0.4158427 | -1.010124 | 1.092371 | -67.62426 | 27.06639
9 | 158490 | 0.3484383 | -0.8261182 | 0.8965939 | -67.13106 | 30.00844
10 | 125890 | 0.2997405 | -0.6730134 | 0.7367438 | -65.9932 | 31.50947
11 | 100000 | 0.264977 | -0.5479858 | 0.6086881 | -64.19404 | 35.66255
12 | 79433 | 0.2391445 | -0.4454135 | 0.5055524 | -61.76845 | 37.14857
13 | 63096 | 0.2201661 | -0.3619523 | 0.4236539 | -58.68895 | 38.8446
14 | 50119 | 0.2057561 | -0.2940667 | 0.3589022 | -55.01983 | 40.53063
15 | 39811 | 0.1947699 | -0.2386717 | 0.3080576 | -50.78356 | 42.21667
16 | 31623 | 0.1862469 | -0.1933654 | 0.2684736 | -46.07429 | 43.8027
17 | 25119 | 0.1797932 | -0.1566597 | 0.2384698 | -41.06669 | 45.39873
18 | 19953 | 0.1748453 | -0.1267185 | 0.2159362 | -35.93259 | 47.00476
19 | 15849 | 0.1709866 | -0.1023837 | 0.1992959 | -30.91242 | 48.59079
20 | 12589 | 0.1678972 | -0.08256755 | 0.1871012 | -26.18678 | 50.18682
21 | 10000 | 0.1655841 | -0.06651397 | 0.1784439 | -21.88498 | 53.06387
22 | 7943.3 | 0.1638046 | -0.0533874 | 0.1722852 | -18.05189 | 54.56989
23 | 6309.6 | 0.1622842 | -0.04257982 | 0.1677773 | -14.70177 | 56.17092
24 | 5011.9 | 0.1614033 | -0.03381067 | 0.1649066 | -11.83121 | 57.75195
25 | 3981.1 | 0.1606536 | -0.02659923 | 0.1628407 | -9.401111 | 59.34299
26 | 3162.3 | 0.1602062 | -0.0207211 | 0.1615406 | -7.369734 | 60.91901
27 | 2511.9 | 0.1599455 | -0.01590638 | 0.1607345 | -5.679317 | 62.51004
28 | 1995.3 | 0.159867 | -0.01196593 | 0.1603142 | -4.280566 | 64.10107
29 | 1584.9 | 0.1600287 | -0.008742445 | 0.1602673 | -3.126987 | 65.6571
30 | 1258.9 | 0.1602475 | -0.00606254 | 0.1603621 | -2.166601 | 67.21813
31 | 1000 | 0.1606523 | -0.003832228 | 0.160698 | -1.366485 | 68.80416
32 | 794.33 | 0.160959 | -0.001969561 | 0.160971 | -0.70106 | 70.49019
33 | 630.96 | 0.1614224 | -0.0003553443 | 0.1614228 | -0.1261268 | 72.09622
34 | 501.19 | 0.1619843 | 0.0009853814 | 0.1619872 | 0.348537 | 73.70225
35 | 398.11 | 0.1625459 | 0.002186902 | 0.1625606 | 0.7708144 | 75.26828
36 | 316.23 | 0.1631129 | 0.003250286 | 0.1631453 | 1.141559 | 76.86431
37 | 251.19 | 0.163695 | 0.004198522 | 0.1637488 | 1.469226 | 78.48534
38 | 199.53 | 0.1644594 | 0.005190458 | 0.1645413 | 1.807696 | 80.08137
39 | 158.49 | 0.1653165 | 0.006117658 | 0.1654297 | 2.119304 | 81.6974
40 | 125.89 | 0.1661119 | 0.007089749 | 0.1662632 | 2.443932 | 83.36843
41 | 100 | 0.1671164 | 0.008151837 | 0.1673151 | 2.79264 | 86.24048
42 | 79.433 | 0.1682578 | 0.009271856 | 0.1685131 | 3.154097 | 87.84651
43 | 63.096 | 0.169772 | 0.01045245 | 0.1700935 | 3.523116 | 89.58254
44 | 50.119 | 0.1715173 | 0.01159214 | 0.1719086 | 3.866503 | 91.23358
45 | 39.811 | 0.173647 | 0.01266273 | 0.1741081 | 4.170755 | 100.5997
46 | 31.623 | 0.1760548 | 0.0134605 | 0.1765686 | 4.372119 | 102.5208
47 | 25.119 | 0.1787808 | 0.01399296 | 0.1793275 | 4.47535 | 104.3768
48 | 19.953 | 0.1815306 | 0.01413692 | 0.1820803 | 4.452991 | 107.7989
49 | 15.849 | 0.1842584 | 0.01388189 | 0.1847805 | 4.308483 | 109.9149
50 | 12.589 | 0.1867474 | 0.01319271 | 0.1872128 | 4.040927 | 112.246
51 | 10 | 0.1890211 | 0.01232048 | 0.1894222 | 3.729289 | 114.822
52 | 7.9433 | 0.1909582 | 0.01130182 | 0.1912923 | 3.387089 | 117.4131
53 | 6.3096 | 0.1925809 | 0.01007286 | 0.1928441 | 2.994103 | 120.1041
54 | 5.0119 | 0.1939918 | 0.009107992 | 0.1942055 | 2.688085 | 122.8002
55 | 3.9811 | 0.1950229 | 0.008080197 | 0.1951902 | 2.372525 | 125.5212
56 | 3.1623 | 0.1961919 | 0.006983621 | 0.1963161 | 2.038632 | 128.3373
57 | 2.5119 | 0.1970892 | 0.006329418 | 0.1971908 | 1.839392 | 131.2283
58 | 1.9953 | 0.197724 | 0.005355172 | 0.1977965 | 1.551424 | 134.1794
59 | 1.5849 | 0.1978545 | 0.00476736 | 0.1979119 | 1.380291 | 137.2504
60 | 1.2589 | 0.1988508 | 0.004215793 | 0.1988955 | 1.214534 | 140.3665
61 | 1 | 0.1991614 | 0.003954364 | 0.1992007 | 1.137462 | 143.9125
62 | 0.79433 | 0.1990179 | 0.003573243 | 0.19905 | 1.028599 | 147.3886
63 | 0.63096 | 0.1996057 | 0.003450511 | 0.1996356 | 0.9903524 | 151.2047
64 | 0.50119 | 0.1992951 | 0.002343428 | 0.1993089 | 0.6736862 | 155.2758
65 | 0.39811 | 0.199886 | 0.001825432 | 0.1998943 | 0.5232314 | 159.7618
66 | 0.31623 | 0.1996151 | 0.001737442 | 0.1996226 | 0.4986876 | 164.8379
67 | 0.25119 | 0.1993642 | 0.003262793 | 0.1993909 | 0.9376187 | 170.554
68 | 0.19953 | 0.20196 | 0.002554906 | 0.2019762 | 0.7247845 | 177.1002
69 | 0.15849 | 0.1989779 | 0.003315439 | 0.1990055 | 0.9545941 | 184.6763
70 | 0.12589 | 0.2015087 | 0.0008734396 | 0.2015106 | 0.2483471 | 193.4725
71 | 0.1 | 0.2031977 | 0.004785094 | 0.2032541 | 1.349006 | 203.9737
72 | 0.079433 | 0.1999194 | 0.006638569 | 0.2000296 | 1.901878 | 216.4599
73 | 0.063096 | 0.1978713 | 0.004034885 | 0.1979125 | 1.168182 | 231.6012
74 | 0.050119 | 0.1991448 | 0.001143643 | 0.1991481 | 0.3290329 | 249.9425
75 | 0.039811 | 0.2027247 | -0.0002533382 | 0.2027249 | -0.07160053 | 272.4589
76 | 0.031623 | 0.2074419 | 0.0007991518 | 0.2074434 | 0.2207259 | 300.1404
77 | 0.025119 | 0.2117597 | 0.003409243 | 0.2117871 | 0.9223587 | 334.2921
78 | 0.019953 | 0.2157947 | 0.007631036 | 0.2159296 | 2.025277 | 376.6789
79 | 0.015849 | 0.2182611 | 0.01243324 | 0.2186149 | 3.26033 | 429.2908
80 | 0.012589 | 0.2204117 | 0.01817098 | 0.2211595 | 4.712869 | 494.9581
81 | 0.01 | 35278.69 | -5199.311 | 35659.76 | -8.383799 | 981.4371