## Sheet1
Index | Frequency (Hz) | Z' (Ω) | -Z'' (Ω) | Z (Ω) | -Phase (°) | Time (s)
1 | 1000000 | 1.931535 | -4.335534 | 4.746334 | -65.98643 | 12.81712
2 | 794330 | 1.402427 | -3.620483 | 3.882615 | -68.82567 | 14.64316
3 | 630960 | 1.050531 | -2.953862 | 3.13511 | -70.42225 | 16.54419
4 | 501190 | 0.803064 | -2.41869 | 2.548524 | -71.63258 | 18.57523
5 | 398110 | 0.629543 | -1.976047 | 2.073906 | -72.3288 | 20.50127
6 | 316230 | 0.505455 | -1.608804 | 1.686337 | -72.55829 | 22.3073
7 | 251190 | 0.5077999 | -1.225647 | 1.326677 | -67.4952 | 26.68538
8 | 199530 | 0.4163786 | -1.006292 | 1.089034 | -67.52145 | 28.31641
9 | 158490 | 0.3488284 | -0.8227004 | 0.8935979 | -67.02285 | 30.01244
10 | 125890 | 0.3000171 | -0.6701722 | 0.7342622 | -65.88329 | 31.61347
11 | 100000 | 0.2650596 | -0.5453921 | 0.6063903 | -64.08033 | 35.81155
12 | 79433 | 0.2397324 | -0.4433794 | 0.5040406 | -61.6002 | 38.6836
13 | 63096 | 0.2210553 | -0.3602546 | 0.4226687 | -58.46636 | 40.31463
14 | 50119 | 0.2068743 | -0.2924071 | 0.3581884 | -54.72108 | 42.02566
15 | 39811 | 0.1962352 | -0.237166 | 0.3078245 | -50.39507 | 43.62169
16 | 31623 | 0.1878697 | -0.1921194 | 0.2687097 | -45.64076 | 45.22272
17 | 25119 | 0.1814032 | -0.155403 | 0.2388665 | -40.58573 | 46.82375
18 | 19953 | 0.1765325 | -0.1255968 | 0.2166524 | -35.43055 | 48.43478
19 | 15849 | 0.1729759 | -0.1014084 | 0.2005101 | -30.38129 | 50.04081
20 | 12589 | 0.170349 | -0.08176785 | 0.188957 | -25.6411 | 51.66684
21 | 10000 | 0.1681336 | -0.06577397 | 0.1805412 | -21.36546 | 54.5739
22 | 7943.3 | 0.1666792 | -0.05277315 | 0.1748341 | -17.56858 | 56.08492
23 | 6309.6 | 0.1652536 | -0.04210047 | 0.1705322 | -14.29279 | 57.68595
24 | 5011.9 | 0.1642686 | -0.03337432 | 0.1676247 | -11.48442 | 59.28698
25 | 3981.1 | 0.1636657 | -0.02622908 | 0.1657541 | -9.104809 | 60.87301
26 | 3162.3 | 0.1631986 | -0.0203943 | 0.1644679 | -7.123107 | 62.47404
27 | 2511.9 | 0.1628883 | -0.0156129 | 0.1636348 | -5.475094 | 64.07007
28 | 1995.3 | 0.162933 | -0.01171126 | 0.1633533 | -4.111224 | 65.6661
29 | 1584.9 | 0.1629783 | -0.008495735 | 0.1631996 | -2.984013 | 67.23213
30 | 1258.9 | 0.1629083 | -0.005840628 | 0.1630129 | -2.053303 | 68.80816
31 | 1000 | 0.163308 | -0.003632642 | 0.1633484 | -1.274284 | 70.41419
32 | 794.33 | 0.1637038 | -0.001777096 | 0.1637135 | -0.621953 | 72.10522
33 | 630.96 | 0.164244 | -0.0001915472 | 0.1642441 | -0.06682036 | 73.68625
34 | 501.19 | 0.1648938 | 0.001175911 | 0.164898 | 0.4085877 | 75.30228
35 | 398.11 | 0.1656392 | 0.002366595 | 0.1656561 | 0.8185661 | 76.89331
36 | 316.23 | 0.1663382 | 0.003440215 | 0.1663738 | 1.184825 | 78.49434
37 | 251.19 | 0.1669442 | 0.004352724 | 0.167001 | 1.49353 | 80.14037
38 | 199.53 | 0.1679034 | 0.005397955 | 0.1679901 | 1.841378 | 81.7464
39 | 158.49 | 0.168806 | 0.006387245 | 0.1689268 | 2.166912 | 83.38743
40 | 125.89 | 0.1695343 | 0.007383478 | 0.169695 | 2.493743 | 85.06846
41 | 100 | 0.1703574 | 0.008486428 | 0.1705687 | 2.851856 | 86.70949
42 | 79.433 | 0.1715031 | 0.009703651 | 0.1717774 | 3.238344 | 88.42552
43 | 63.096 | 0.1730182 | 0.01099055 | 0.1733669 | 3.634687 | 90.17656
44 | 50.119 | 0.1775052 | 0.01230765 | 0.1779314 | 3.966361 | 91.93259
45 | 39.811 | 0.1792342 | 0.01357389 | 0.1797475 | 4.330898 | 101.4238
46 | 31.623 | 0.1817702 | 0.01467179 | 0.1823613 | 4.61469 | 103.3348
47 | 25.119 | 0.1846316 | 0.01552229 | 0.1852829 | 4.805652 | 105.1858
48 | 19.953 | 0.187663 | 0.01599123 | 0.1883431 | 4.870551 | 108.5929
49 | 15.849 | 0.1909488 | 0.01586857 | 0.191607 | 4.750582 | 110.7289
50 | 12.589 | 0.1938073 | 0.0154329 | 0.1944208 | 4.552863 | 112.98
51 | 10 | 0.1966101 | 0.0145897 | 0.1971506 | 4.243927 | 115.551
52 | 7.9433 | 0.1991218 | 0.01344325 | 0.199575 | 3.862334 | 118.1521
53 | 6.3096 | 0.2012143 | 0.01226493 | 0.2015877 | 3.488124 | 120.7581
54 | 5.0119 | 0.203029 | 0.01094127 | 0.2033236 | 3.084697 | 123.4842
55 | 3.9811 | 0.2046933 | 0.009806503 | 0.204928 | 2.742845 | 126.2202
56 | 3.1623 | 0.2060899 | 0.008651478 | 0.2062714 | 2.403817 | 129.0613
57 | 2.5119 | 0.2070038 | 0.007608925 | 0.2071436 | 2.105097 | 131.9523
58 | 1.9953 | 0.2079017 | 0.006728138 | 0.2080105 | 1.853566 | 134.9034
59 | 1.5849 | 0.2087454 | 0.005887965 | 0.2088284 | 1.615682 | 137.9744
60 | 1.2589 | 0.2091916 | 0.005142205 | 0.2092548 | 1.408122 | 141.1755
61 | 1 | 0.209787 | 0.004544985 | 0.2098362 | 1.241105 | 144.6966
62 | 0.79433 | 0.2102755 | 0.00403655 | 0.2103142 | 1.099743 | 148.2626
63 | 0.63096 | 0.2110104 | 0.003687403 | 0.2110426 | 1.001141 | 152.0787
64 | 0.50119 | 0.21107 | 0.003359551 | 0.2110967 | 0.9118862 | 156.1498
65 | 0.39811 | 0.21105 | 0.003145992 | 0.2110735 | 0.8540095 | 160.7109
66 | 0.31623 | 0.2115394 | 0.002967065 | 0.2115603 | 0.8035812 | 165.792
67 | 0.25119 | 0.2117368 | 0.002936297 | 0.2117571 | 0.7945084 | 171.5531
68 | 0.19953 | 0.2120002 | 0.002958292 | 0.2120209 | 0.7994645 | 178.0092
69 | 0.15849 | 0.2123352 | 0.003180039 | 0.2123591 | 0.8580263 | 185.6003
70 | 0.12589 | 0.2124075 | 0.003359894 | 0.2124341 | 0.9062378 | 194.3965
71 | 0.1 | 0.2127856 | 0.003459147 | 0.2128137 | 0.9313462 | 204.8427
72 | 0.079433 | 0.2132602 | 0.004122675 | 0.2133 | 1.107485 | 217.3289
73 | 0.063096 | 0.2136484 | 0.004608739 | 0.2136981 | 1.23577 | 232.4152
74 | 0.050119 | 0.2137628 | 0.00510628 | 0.2138237 | 1.368399 | 250.8365
75 | 0.039811 | 0.2144856 | 0.005788992 | 0.2145637 | 1.546045 | 273.3629
76 | 0.031623 | 0.2153283 | 0.006538046 | 0.2154275 | 1.739146 | 301.0045
77 | 0.025119 | 0.2159067 | 0.007466955 | 0.2160358 | 1.980738 | 335.1911
78 | 0.019953 | 0.2173611 | 0.008124887 | 0.2175129 | 2.140701 | 377.5729
79 | 0.015849 | 0.2171879 | 0.009491332 | 0.2173952 | 2.502292 | 430.1799
80 | 0.012589 | 0.2248469 | 0.005831957 | 0.2249225 | 1.485774 | 495.8521
81 | 0.01 | 0.2589583 | -0.006920219 | 0.2590508 | -1.530767 | 577.8596