## Sheet1
Index | Frequency (Hz) | Z' (Ω) | -Z'' (Ω) | Z (Ω) | -Phase (°) | Time (s)
1 | 1000000 | 1.934338 | -4.309734 | 4.723925 | -65.82803 | 12.99113
2 | 794330 | 1.407581 | -3.602373 | 3.867606 | -68.65756 | 14.82216
3 | 630960 | 1.056057 | -2.941366 | 3.125202 | -70.25002 | 16.7432
4 | 501190 | 0.8097792 | -2.410083 | 2.542487 | -71.42784 | 18.75424
5 | 398110 | 0.6356199 | -1.970657 | 2.070628 | -72.1233 | 20.65027
6 | 316230 | 0.5117431 | -1.608003 | 1.68747 | -72.34646 | 22.4413
7 | 251190 | 0.5119041 | -1.22645 | 1.328994 | -67.34498 | 26.78939
8 | 199530 | 0.4203212 | -1.008002 | 1.092125 | -67.36462 | 28.40041
9 | 158490 | 0.3510826 | -0.8243209 | 0.8959709 | -66.93059 | 30.10645
10 | 125890 | 0.3015287 | -0.672606 | 0.7371013 | -65.85334 | 31.74748
11 | 100000 | 0.2659714 | -0.5479294 | 0.609071 | -64.10752 | 35.93056
12 | 79433 | 0.2397531 | -0.4458869 | 0.5062575 | -61.73311 | 37.44658
13 | 63096 | 0.2202507 | -0.362381 | 0.4240641 | -58.70928 | 39.16262
14 | 50119 | 0.2054098 | -0.2945196 | 0.3590752 | -55.10653 | 40.85365
15 | 39811 | 0.1943194 | -0.2390836 | 0.3080925 | -50.8969 | 42.47467
16 | 31623 | 0.1857959 | -0.1939088 | 0.268553 | -46.22402 | 44.10571
17 | 25119 | 0.1792317 | -0.1570629 | 0.2383123 | -41.22848 | 45.73173
18 | 19953 | 0.1741719 | -0.1270913 | 0.2156108 | -36.11781 | 47.34777
19 | 15849 | 0.1702117 | -0.1027118 | 0.1988007 | -31.10828 | 48.9638
20 | 12589 | 0.1672126 | -0.08290096 | 0.186635 | -26.37137 | 50.58483
21 | 10000 | 0.1646895 | -0.06675903 | 0.177706 | -22.06581 | 53.48688
22 | 7943.3 | 0.1628421 | -0.05357989 | 0.1714303 | -18.21274 | 55.00791
23 | 6309.6 | 0.1617138 | -0.04282643 | 0.1672885 | -14.83305 | 56.61394
24 | 5011.9 | 0.1607133 | -0.03398608 | 0.1642675 | -11.94044 | 58.20497
25 | 3981.1 | 0.1600386 | -0.02675109 | 0.162259 | -9.489486 | 59.806
26 | 3162.3 | 0.1596174 | -0.02082837 | 0.1609706 | -7.43448 | 61.39203
27 | 2511.9 | 0.1594902 | -0.01598849 | 0.1602896 | -5.724633 | 62.99306
28 | 1995.3 | 0.1594797 | -0.01202362 | 0.1599323 | -4.311532 | 64.58408
29 | 1584.9 | 0.1595507 | -0.008759325 | 0.1597909 | -3.142381 | 66.14011
30 | 1258.9 | 0.1598789 | -0.006058226 | 0.1599937 | -2.170047 | 67.70114
31 | 1000 | 0.1603448 | -0.003808263 | 0.16039 | -1.360546 | 69.30717
32 | 794.33 | 0.1606752 | -0.001927707 | 0.1606868 | -0.6873753 | 71.0082
33 | 630.96 | 0.1609701 | -0.0003089488 | 0.1609704 | -0.1099673 | 72.58923
34 | 501.19 | 0.1615094 | 0.001104331 | 0.1615132 | 0.3917576 | 74.18526
35 | 398.11 | 0.1619104 | 0.002282977 | 0.1619265 | 0.8078311 | 75.75629
36 | 316.23 | 0.1627432 | 0.003370174 | 0.1627781 | 1.186342 | 77.35732
37 | 251.19 | 0.1634271 | 0.004456385 | 0.1634879 | 1.561973 | 78.97835
38 | 199.53 | 0.1642073 | 0.005356544 | 0.1642946 | 1.868362 | 80.58438
39 | 158.49 | 0.1650476 | 0.006330168 | 0.1651689 | 2.196423 | 82.21541
40 | 125.89 | 0.1658377 | 0.007325124 | 0.1659994 | 2.529135 | 83.89144
41 | 100 | 0.1668411 | 0.008420666 | 0.1670534 | 2.889334 | 85.51747
42 | 79.433 | 0.1679441 | 0.009620098 | 0.1682194 | 3.278409 | 87.2235
43 | 63.096 | 0.169522 | 0.01092957 | 0.1698739 | 3.688918 | 89.01454
44 | 50.119 | 0.1711737 | 0.01218871 | 0.1716072 | 4.072967 | 90.77557
45 | 39.811 | 0.1732799 | 0.0134323 | 0.1737997 | 4.432587 | 100.2417
46 | 31.623 | 0.1759431 | 0.01446811 | 0.1765369 | 4.700958 | 102.2028
47 | 25.119 | 0.1788308 | 0.01522621 | 0.1794778 | 4.866604 | 104.0338
48 | 19.953 | 0.1819775 | 0.0156098 | 0.1826458 | 4.902756 | 107.4509
49 | 15.849 | 0.1849797 | 0.01545617 | 0.1856243 | 4.776314 | 109.5819
50 | 12.589 | 0.1878657 | 0.01493008 | 0.188458 | 4.543864 | 111.833
51 | 10 | 0.1906156 | 0.01401585 | 0.1911302 | 4.205357 | 114.404
52 | 7.9433 | 0.1929372 | 0.01298341 | 0.1933736 | 3.849826 | 116.9951
53 | 6.3096 | 0.1948609 | 0.01166974 | 0.19521 | 3.427211 | 119.6061
54 | 5.0119 | 0.1963714 | 0.01051508 | 0.1966527 | 3.065083 | 122.3222
55 | 3.9811 | 0.1978741 | 0.009248433 | 0.1980901 | 2.675999 | 125.0082
56 | 3.1623 | 0.1990815 | 0.008194316 | 0.19925 | 2.356999 | 127.8443
57 | 2.5119 | 0.1998133 | 0.007308646 | 0.1999469 | 2.094795 | 130.7403
58 | 1.9953 | 0.200518 | 0.00635569 | 0.2006187 | 1.81546 | 133.7064
59 | 1.5849 | 0.2012163 | 0.005396122 | 0.2012886 | 1.536163 | 136.7874
60 | 1.2589 | 0.2016213 | 0.004848574 | 0.2016796 | 1.377579 | 139.9735
61 | 1 | 0.2019812 | 0.004044742 | 0.2020217 | 1.147214 | 143.5645
62 | 0.79433 | 0.2026477 | 0.003658723 | 0.2026807 | 1.03434 | 147.0456
63 | 0.63096 | 0.2027791 | 0.003162371 | 0.2028037 | 0.8934641 | 150.8767
64 | 0.50119 | 0.2032197 | 0.003311282 | 0.2032466 | 0.9335007 | 155.0428
65 | 0.39811 | 0.2031901 | 0.003169173 | 0.2032148 | 0.8935746 | 159.5388
66 | 0.31623 | 0.2035593 | 0.00325936 | 0.2035854 | 0.9173327 | 164.6249
67 | 0.25119 | 0.2041716 | 0.002734223 | 0.2041899 | 0.7672469 | 170.341
68 | 0.19953 | 0.2031792 | 0.002541383 | 0.2031951 | 0.7166232 | 176.9272
69 | 0.15849 | 0.2049309 | 0.003157903 | 0.2049553 | 0.8828349 | 184.4683
70 | 0.12589 | 0.2035013 | 0.003689946 | 0.2035347 | 1.038791 | 193.2695
71 | 0.1 | 0.2039908 | 0.002367307 | 0.2040046 | 0.6648859 | 203.7357
72 | 0.079433 | 0.2061294 | 0.003007799 | 0.2061513 | 0.8359894 | 216.2219
73 | 0.063096 | 0.2069219 | 0.005390896 | 0.2069921 | 1.492379 | 231.2832
74 | 0.050119 | 0.2059276 | 0.007120431 | 0.2060507 | 1.980347 | 249.6945
75 | 0.039811 | 0.204504 | 0.007636558 | 0.2046465 | 2.138537 | 272.2109
76 | 0.031623 | 0.2041625 | 0.007177594 | 0.2042886 | 2.013477 | 299.8274
77 | 0.025119 | 0.2043093 | 0.006992057 | 0.2044289 | 1.960063 | 333.9841
78 | 0.019953 | 0.2047765 | 0.006484445 | 0.2048792 | 1.81372 | 376.3709
79 | 0.015849 | 0.2061995 | 0.006429769 | 0.2062998 | 1.786034 | 429.0628
80 | 0.012589 | 0.2079863 | 0.005569306 | 0.2080609 | 1.533858 | 494.7251
81 | 0.01 | 0.2104414 | 0.004730937 | 0.2104945 | 1.287851 | 576.7276