## Sheet1
Index | Frequency (Hz) | Z' (Ω) | -Z'' (Ω) | Z (Ω) | -Phase (°) | Time (s)
1 | 1000000 | 1.953558 | -4.444126 | 4.854549 | -66.27057 | 11.76111
2 | 794330 | 1.417025 | -3.710244 | 3.971633 | -69.09702 | 13.57714
3 | 630960 | 1.058165 | -3.02536 | 3.205077 | -70.72194 | 15.49317
4 | 501190 | 0.8097651 | -2.478005 | 2.606957 | -71.90359 | 17.49421
5 | 398110 | 0.6343831 | -2.022721 | 2.119869 | -72.58709 | 19.40024
6 | 316230 | 0.5079312 | -1.648586 | 1.72506 | -72.87588 | 22.5723
7 | 251190 | 0.5108186 | -1.256756 | 1.356603 | -67.88032 | 26.85038
8 | 199530 | 0.4182834 | -1.031907 | 1.11346 | -67.93482 | 28.44641
9 | 158490 | 0.3485339 | -0.8437199 | 0.9128741 | -67.55487 | 30.15744
10 | 125890 | 0.2987973 | -0.687867 | 0.7499606 | -66.52072 | 31.74847
11 | 100000 | 0.2631357 | -0.5601413 | 0.6188689 | -64.83743 | 35.90155
12 | 79433 | 0.2367422 | -0.4555386 | 0.5133832 | -62.53922 | 37.41258
13 | 63096 | 0.2170853 | -0.3700185 | 0.4289986 | -59.60037 | 39.11861
14 | 50119 | 0.2023381 | -0.300419 | 0.3622047 | -56.03896 | 40.81464
15 | 39811 | 0.191133 | -0.2437404 | 0.3097438 | -51.89765 | 42.58067
16 | 31623 | 0.1826385 | -0.1975467 | 0.2690381 | -47.24559 | 44.1717
17 | 25119 | 0.1760591 | -0.1598747 | 0.2378166 | -42.24178 | 45.77773
18 | 19953 | 0.1710813 | -0.1293013 | 0.2144473 | -37.08158 | 47.37376
19 | 15849 | 0.1672879 | -0.1044785 | 0.1972334 | -31.98654 | 48.98479
20 | 12589 | 0.1643702 | -0.08431123 | 0.1847321 | -27.15488 | 50.57582
21 | 10000 | 0.1619184 | -0.06787785 | 0.1755705 | -22.74392 | 53.46788
22 | 7943.3 | 0.1600915 | -0.05446727 | 0.1691034 | -18.78964 | 54.9739
23 | 6309.6 | 0.1588126 | -0.04351882 | 0.1646673 | -15.32437 | 56.57493
24 | 5011.9 | 0.1578578 | -0.03452146 | 0.1615884 | -12.33565 | 58.17096
25 | 3981.1 | 0.1572691 | -0.02718575 | 0.1596014 | -9.807311 | 59.76199
26 | 3162.3 | 0.156839 | -0.02114892 | 0.1582585 | -7.679715 | 61.34302
27 | 2511.9 | 0.1566276 | -0.01623129 | 0.1574664 | -5.916434 | 62.93405
28 | 1995.3 | 0.1565751 | -0.01220297 | 0.1570499 | -4.456443 | 64.54008
29 | 1584.9 | 0.1566669 | -0.00889323 | 0.1569191 | -3.24892 | 66.10111
30 | 1258.9 | 0.1569642 | -0.006147785 | 0.1570846 | -2.242946 | 67.68214
31 | 1000 | 0.1574107 | -0.003866735 | 0.1574582 | -1.407166 | 69.28317
32 | 794.33 | 0.1577561 | -0.001920307 | 0.1577678 | -0.697406 | 70.9642
33 | 630.96 | 0.1582519 | -0.0003218117 | 0.1582522 | -0.1165131 | 72.54023
34 | 501.19 | 0.1587332 | 0.001085531 | 0.1587369 | 0.3918234 | 74.14626
35 | 398.11 | 0.1593935 | 0.002313677 | 0.1594103 | 0.8316185 | 75.72729
36 | 316.23 | 0.1601188 | 0.003421224 | 0.1601554 | 1.22404 | 77.31832
37 | 251.19 | 0.1607433 | 0.004513381 | 0.1608066 | 1.608339 | 78.93935
38 | 199.53 | 0.1614671 | 0.005430164 | 0.1615583 | 1.926141 | 80.53038
39 | 158.49 | 0.162339 | 0.006455395 | 0.1624673 | 2.277162 | 82.1564
40 | 125.89 | 0.1631469 | 0.007452171 | 0.163317 | 2.615321 | 83.83744
41 | 100 | 0.1640191 | 0.008598069 | 0.1642443 | 3.000764 | 85.47347
42 | 79.433 | 0.1652781 | 0.009843153 | 0.1655709 | 3.40823 | 87.1595
43 | 63.096 | 0.1667749 | 0.01120521 | 0.1671509 | 3.843791 | 88.90053
44 | 50.119 | 0.1685363 | 0.01257417 | 0.1690047 | 4.266823 | 90.54656
45 | 39.811 | 0.1705747 | 0.01394867 | 0.171144 | 4.674936 | 99.92774
46 | 31.623 | 0.1729976 | 0.01514314 | 0.1736591 | 5.002567 | 101.8638
47 | 25.119 | 0.1758839 | 0.01610607 | 0.1766198 | 5.232105 | 103.7248
48 | 19.953 | 0.1791705 | 0.0166035 | 0.1799381 | 5.294408 | 107.1969
49 | 15.849 | 0.1823196 | 0.0166421 | 0.1830776 | 5.215495 | 109.3429
50 | 12.589 | 0.1855641 | 0.01618787 | 0.1862689 | 4.985633 | 111.594
51 | 10 | 0.1883982 | 0.01525849 | 0.1890151 | 4.630315 | 114.18
52 | 7.9433 | 0.190999 | 0.01414627 | 0.1915222 | 4.235855 | 116.756
53 | 6.3096 | 0.193298 | 0.01294719 | 0.1937311 | 3.831976 | 119.4471
54 | 5.0119 | 0.1950384 | 0.01169303 | 0.1953886 | 3.430916 | 122.1031
55 | 3.9811 | 0.1966158 | 0.01029676 | 0.1968852 | 2.997839 | 124.8192
56 | 3.1623 | 0.1979276 | 0.009127919 | 0.198138 | 2.640465 | 127.5602
57 | 2.5119 | 0.1989382 | 0.008111713 | 0.1991035 | 2.334944 | 130.4363
58 | 1.9953 | 0.1995667 | 0.0068659 | 0.1996848 | 1.970429 | 133.3924
59 | 1.5849 | 0.200567 | 0.006173031 | 0.200662 | 1.762887 | 136.4734
60 | 1.2589 | 0.2011446 | 0.005267935 | 0.2012136 | 1.500221 | 139.6145
61 | 1 | 0.2017775 | 0.00475575 | 0.2018336 | 1.35017 | 143.2105
62 | 0.79433 | 0.2020054 | 0.00427537 | 0.2020506 | 1.212463 | 146.7016
63 | 0.63096 | 0.2025637 | 0.003861565 | 0.2026005 | 1.092123 | 150.5677
64 | 0.50119 | 0.2023844 | 0.003274524 | 0.2024109 | 0.926949 | 154.6287
65 | 0.39811 | 0.2025951 | 0.002965065 | 0.2026168 | 0.8384881 | 159.0998
66 | 0.31623 | 0.2014079 | 0.002735102 | 0.2014265 | 0.7780239 | 164.2009
67 | 0.25119 | 0.2029437 | 0.003348417 | 0.2029713 | 0.9452513 | 169.917
68 | 0.19953 | 0.2039157 | 0.002819195 | 0.2039352 | 0.7920806 | 176.4682
69 | 0.15849 | 0.2034441 | 0.003503321 | 0.2034743 | 0.9865396 | 184.0443
70 | 0.12589 | 0.2041045 | 0.002632078 | 0.2041215 | 0.7388301 | 192.8655
71 | 0.1 | 0.2050085 | 0.00387404 | 0.2050451 | 1.082588 | 203.3666
72 | 0.079433 | 0.2045295 | 0.004956595 | 0.2045895 | 1.388242 | 215.8579
73 | 0.063096 | 0.2037853 | 0.004809665 | 0.203842 | 1.352023 | 231.0142
74 | 0.050119 | 0.2040271 | 0.00314119 | 0.2040513 | 0.882053 | 249.3755
75 | 0.039811 | 0.2053869 | 0.004148954 | 0.2054288 | 1.157256 | 271.8869
76 | 0.031623 | 0.2067941 | 0.004338242 | 0.2068396 | 1.201807 | 299.5134
77 | 0.025119 | 0.2080809 | 0.006145554 | 0.2081716 | 1.691707 | 333.7001
78 | 0.019953 | 0.2140027 | 0.0006026445 | 0.2140035 | 0.161348 | 376.1218
79 | 0.015849 | 0.2146555 | 0.008408243 | 0.2148201 | 2.243179 | 428.7488
80 | 0.012589 | 0.215887 | 0.01163284 | 0.2162002 | 3.084338 | 494.391
81 | 0.01 | 0.217447 | 0.01423637 | 0.2179125 | 3.745839 | 576.4036