## Sheet1
Index | Frequency (Hz) | Z' (Ω) | -Z'' (Ω) | Z (Ω) | -Phase (°) | Time (s)
1 | 1000000 | 1.921515 | -4.178731 | 4.599349 | -65.3055 | 11.98811
2 | 794330 | 1.398538 | -3.493892 | 3.763401 | -68.18472 | 13.79914
3 | 630960 | 1.057648 | -2.857625 | 3.047071 | -69.68976 | 15.71518
4 | 501190 | 0.8148684 | -2.344624 | 2.482191 | -70.83523 | 18.11122
5 | 398110 | 0.6427001 | -1.919453 | 2.024194 | -71.48765 | 20.41227
6 | 316230 | 0.6542975 | -1.448602 | 1.589513 | -65.69249 | 25.59036
7 | 251190 | 0.5172158 | -1.195161 | 1.302275 | -66.59904 | 27.7614
8 | 199530 | 0.4266562 | -0.9828805 | 1.071489 | -66.53493 | 29.96744
9 | 158490 | 0.3583863 | -0.8047754 | 0.8809677 | -65.99541 | 32.05848
10 | 125890 | 0.309254 | -0.6570729 | 0.7262113 | -64.79579 | 33.92952
11 | 100000 | 0.2738072 | -0.5357211 | 0.6016373 | -62.92841 | 39.25761
12 | 79433 | 0.2476307 | -0.4362768 | 0.5016557 | -60.42075 | 41.37865
13 | 63096 | 0.2280083 | -0.3547653 | 0.4217182 | -57.27108 | 43.58969
14 | 50119 | 0.2133255 | -0.2883842 | 0.3587105 | -53.50868 | 45.82573
15 | 39811 | 0.2021477 | -0.2342252 | 0.3093948 | -49.20422 | 47.96678
16 | 31623 | 0.1935979 | -0.1899855 | 0.2712464 | -44.46043 | 49.95281
17 | 25119 | 0.1870124 | -0.1538183 | 0.242144 | -39.43741 | 52.08885
18 | 19953 | 0.1821123 | -0.1245457 | 0.2206276 | -34.36803 | 53.82989
19 | 15849 | 0.1782301 | -0.1006324 | 0.2046775 | -29.44998 | 55.47591
20 | 12589 | 0.1752259 | -0.0812492 | 0.1931464 | -24.87634 | 57.14194
21 | 10000 | 0.1728299 | -0.06545361 | 0.1848089 | -20.74253 | 60.154
22 | 7943.3 | 0.1710979 | -0.05258256 | 0.1789956 | -17.08347 | 61.84003
23 | 6309.6 | 0.1697461 | -0.04202525 | 0.174871 | -13.90551 | 63.42606
24 | 5011.9 | 0.1685156 | -0.03336386 | 0.1717867 | -11.19897 | 65.01209
25 | 3981.1 | 0.1678632 | -0.02627156 | 0.1699066 | -8.894965 | 66.58812
26 | 3162.3 | 0.1674741 | -0.02047068 | 0.1687205 | -6.968803 | 68.16415
27 | 2511.9 | 0.1673417 | -0.0157197 | 0.1680784 | -5.366485 | 69.74518
28 | 1995.3 | 0.1673638 | -0.01183861 | 0.167782 | -4.046122 | 71.33621
29 | 1584.9 | 0.1674336 | -0.008629287 | 0.1676558 | -2.950332 | 72.89224
30 | 1258.9 | 0.1676568 | -0.006011522 | 0.1677646 | -2.053524 | 74.46327
31 | 1000 | 0.1680677 | -0.00381633 | 0.1681111 | -1.300797 | 76.4293
32 | 794.33 | 0.1684343 | -0.00198849 | 0.1684461 | -0.6763871 | 78.47534
33 | 630.96 | 0.1689505 | -0.0004197925 | 0.168951 | -0.1423629 | 80.26637
34 | 501.19 | 0.1694066 | 0.0009168284 | 0.1694091 | 0.3100816 | 82.43741
35 | 398.11 | 0.1700278 | 0.00206111 | 0.1700402 | 0.6945169 | 84.59845
36 | 316.23 | 0.1706283 | 0.003091242 | 0.1706563 | 1.037904 | 86.61449
37 | 251.19 | 0.1712496 | 0.004030729 | 0.1712971 | 1.348331 | 88.88053
38 | 199.53 | 0.1719512 | 0.004925779 | 0.1720217 | 1.640868 | 91.01657
39 | 158.49 | 0.1727935 | 0.005805031 | 0.172891 | 1.924139 | 93.05261
40 | 125.89 | 0.1736701 | 0.006711318 | 0.1737997 | 2.21304 | 95.20865
41 | 100 | 0.1746514 | 0.007641001 | 0.1748184 | 2.505094 | 97.52469
42 | 79.433 | 0.1758573 | 0.008610475 | 0.1760679 | 2.803127 | 99.93074
43 | 63.096 | 0.177408 | 0.009581414 | 0.1776665 | 3.091416 | 104.7168
44 | 50.119 | 0.1790907 | 0.01050669 | 0.1793987 | 3.357514 | 106.5979
45 | 39.811 | 0.1810353 | 0.01131529 | 0.1813886 | 3.576518 | 116.114
46 | 31.623 | 0.1832944 | 0.01185805 | 0.1836775 | 3.701538 | 118.0101
47 | 25.119 | 0.185538 | 0.01205416 | 0.1859292 | 3.717207 | 119.9661
48 | 19.953 | 0.187856 | 0.01204839 | 0.188242 | 3.669713 | 123.3782
49 | 15.849 | 0.1900654 | 0.01159647 | 0.1904189 | 3.491461 | 125.5042
50 | 12.589 | 0.1920494 | 0.01088934 | 0.1923579 | 3.245238 | 127.7453
51 | 10 | 0.193886 | 0.01002393 | 0.1941449 | 2.959564 | 130.3063
52 | 7.9433 | 0.1953847 | 0.009149657 | 0.1955989 | 2.681141 | 132.8923
53 | 6.3096 | 0.1967315 | 0.008276639 | 0.1969055 | 2.409055 | 135.9334
54 | 5.0119 | 0.1979026 | 0.007397653 | 0.1980408 | 2.140735 | 138.8545
55 | 3.9811 | 0.1989207 | 0.006533144 | 0.1990279 | 1.881087 | 142.1055
56 | 3.1623 | 0.1996563 | 0.005770163 | 0.1997396 | 1.655415 | 145.2866
57 | 2.5119 | 0.200148 | 0.005030149 | 0.2002112 | 1.439663 | 148.7976
58 | 1.9953 | 0.2007718 | 0.004461476 | 0.2008214 | 1.272996 | 152.1937
59 | 1.5849 | 0.2012128 | 0.00392387 | 0.2012511 | 1.117189 | 155.6648
60 | 1.2589 | 0.2015159 | 0.003442195 | 0.2015453 | 0.978603 | 159.2808
61 | 1 | 0.2017971 | 0.002976509 | 0.201819 | 0.8450522 | 163.2569
62 | 0.79433 | 0.2019543 | 0.002759493 | 0.2019731 | 0.782838 | 166.768
63 | 0.63096 | 0.202351 | 0.002475298 | 0.2023661 | 0.7008469 | 170.7641
64 | 0.50119 | 0.2025523 | 0.002485937 | 0.2025675 | 0.7031593 | 174.8401
65 | 0.39811 | 0.2026069 | 0.002261662 | 0.2026196 | 0.6395551 | 179.3262
66 | 0.31623 | 0.2028252 | 0.002300218 | 0.2028382 | 0.6497573 | 184.4173
67 | 0.25119 | 0.2030236 | 0.002349911 | 0.2030372 | 0.6631442 | 190.6234
68 | 0.19953 | 0.2034375 | 0.002464991 | 0.2034524 | 0.6942018 | 197.7595
69 | 0.15849 | 0.2035395 | 0.002634734 | 0.2035566 | 0.7416285 | 205.9607
70 | 0.12589 | 0.2039232 | 0.003000775 | 0.2039453 | 0.8430591 | 215.3119
71 | 0.1 | 0.2040812 | 0.003225723 | 0.2041067 | 0.9055462 | 225.8781
72 | 0.079433 | 0.2044939 | 0.003652202 | 0.2045265 | 1.023177 | 238.4443
73 | 0.063096 | 0.2049559 | 0.004148474 | 0.2049979 | 1.159555 | 256.5406
74 | 0.050119 | 0.2053063 | 0.004661646 | 0.2053592 | 1.300723 | 275.017
75 | 0.039811 | 0.2058728 | 0.005342497 | 0.2059421 | 1.486519 | 297.9284
76 | 0.031623 | 0.2067115 | 0.006046207 | 0.2067999 | 1.675395 | 325.9299
77 | 0.025119 | 0.2076128 | 0.007139471 | 0.2077355 | 1.969534 | 360.4516
78 | 0.019953 | 0.2083934 | 0.008106899 | 0.2085511 | 2.227791 | 402.7833
79 | 0.015849 | 0.2095391 | 0.009237973 | 0.2097426 | 2.524371 | 455.4453
80 | 0.012589 | 0.2109848 | 0.01041464 | 0.2112417 | 2.825942 | 521.1675
81 | 0.01 | 0.212749 | 0.01165749 | 0.2130681 | 3.136363 | 603.5351