## Sheet1
Index | Frequency (Hz) | Z' (Ω) | -Z'' (Ω) | Z (Ω) | -Phase (°) | Time (s)
1 | 1000000 | 1.929644 | -4.26825 | 4.684173 | -65.67263 | 12.69512
2 | 794330 | 1.399181 | -3.565076 | 3.829814 | -68.57154 | 14.51115
3 | 630960 | 1.055042 | -2.911943 | 3.09718 | -70.08377 | 16.41718
4 | 501190 | 0.8118017 | -2.385954 | 2.520278 | -71.20954 | 18.44822
5 | 398110 | 0.6390184 | -1.949598 | 2.051652 | -71.85244 | 20.34426
6 | 316230 | 0.5157816 | -1.58891 | 1.670529 | -72.01587 | 22.13529
7 | 251190 | 0.5160964 | -1.210872 | 1.31627 | -66.91539 | 26.48838
8 | 199530 | 0.4255958 | -0.9949487 | 1.082153 | -66.84086 | 28.0944
9 | 158490 | 0.357754 | -0.8145849 | 0.8896833 | -66.28961 | 29.77543
10 | 125890 | 0.3086425 | -0.66425 | 0.7324536 | -65.07815 | 31.36146
11 | 100000 | 0.2734048 | -0.5412197 | 0.6063571 | -63.19873 | 35.52454
12 | 79433 | 0.2471704 | -0.4401576 | 0.5048088 | -60.68363 | 37.01057
13 | 63096 | 0.2278988 | -0.3579771 | 0.4243648 | -57.51796 | 38.7116
14 | 50119 | 0.2133326 | -0.2909278 | 0.3607628 | -53.74801 | 40.42263
15 | 39811 | 0.2022868 | -0.2362321 | 0.3110073 | -49.42637 | 42.01866
16 | 31623 | 0.1936508 | -0.1913649 | 0.272252 | -44.65983 | 43.60969
17 | 25119 | 0.1871946 | -0.154953 | 0.2430067 | -39.61675 | 45.21572
18 | 19953 | 0.1822176 | -0.1253098 | 0.2211466 | -34.51605 | 46.79675
19 | 15849 | 0.1783727 | -0.1012138 | 0.2050879 | -29.57184 | 48.39278
20 | 12589 | 0.1754278 | -0.08169358 | 0.1935168 | -24.97055 | 49.98881
21 | 10000 | 0.1730338 | -0.06578997 | 0.1851189 | -20.81753 | 52.84586
22 | 7943.3 | 0.171251 | -0.05279746 | 0.1792051 | -17.13477 | 54.34689
23 | 6309.6 | 0.1699539 | -0.04218773 | 0.1751117 | -13.94078 | 55.94792
24 | 5011.9 | 0.1689536 | -0.03348934 | 0.1722407 | -11.21163 | 57.53895
25 | 3981.1 | 0.1682919 | -0.02636408 | 0.1703444 | -8.903415 | 59.12498
26 | 3162.3 | 0.1679 | -0.02052046 | 0.1691493 | -6.968039 | 60.71101
27 | 2511.9 | 0.1677469 | -0.01576432 | 0.168486 | -5.36871 | 62.29704
28 | 1995.3 | 0.1677202 | -0.01183033 | 0.1681369 | -4.034738 | 63.88306
29 | 1584.9 | 0.1678683 | -0.008625929 | 0.1680898 | -2.941562 | 65.42909
30 | 1258.9 | 0.1681041 | -0.005961034 | 0.1682097 | -2.030879 | 66.98512
31 | 1000 | 0.1685138 | -0.003774351 | 0.1685561 | -1.283089 | 68.58615
32 | 794.33 | 0.1688367 | -0.001920245 | 0.1688476 | -0.6516189 | 70.29218
33 | 630.96 | 0.1693389 | -0.0003402674 | 0.1693393 | -0.1151292 | 71.86321
34 | 501.19 | 0.1698861 | 0.0009951305 | 0.1698891 | 0.3356138 | 73.45924
35 | 398.11 | 0.1704231 | 0.002161034 | 0.1704368 | 0.7264947 | 75.07027
36 | 316.23 | 0.1711062 | 0.003221256 | 0.1711365 | 1.078527 | 76.6613
37 | 251.19 | 0.1717958 | 0.004185934 | 0.1718468 | 1.395779 | 78.27733
38 | 199.53 | 0.1724864 | 0.005111476 | 0.1725622 | 1.697411 | 79.85836
39 | 158.49 | 0.1732799 | 0.006040595 | 0.1733851 | 1.996542 | 81.46439
40 | 125.89 | 0.1742029 | 0.006974105 | 0.1743425 | 2.292576 | 83.13042
41 | 100 | 0.1751658 | 0.008026131 | 0.1753496 | 2.623469 | 84.78145
42 | 79.433 | 0.1764255 | 0.00906273 | 0.1766582 | 2.940618 | 86.47748
43 | 63.096 | 0.177944 | 0.01015168 | 0.1782333 | 3.265176 | 88.20351
44 | 50.119 | 0.1796261 | 0.01122928 | 0.1799767 | 3.577176 | 89.94455
45 | 39.811 | 0.1816788 | 0.01221355 | 0.1820889 | 3.845981 | 99.39572
46 | 31.623 | 0.184101 | 0.01293947 | 0.1845552 | 4.020399 | 101.2868
47 | 25.119 | 0.1865756 | 0.01338275 | 0.187055 | 4.102703 | 103.1178
48 | 19.953 | 0.1891653 | 0.01344636 | 0.1896426 | 4.065893 | 106.4899
49 | 15.849 | 0.1918015 | 0.01322022 | 0.1922566 | 3.942965 | 108.6259
50 | 12.589 | 0.1941328 | 0.01253433 | 0.1945371 | 3.694216 | 110.8619
51 | 10 | 0.1962885 | 0.01164549 | 0.1966337 | 3.395289 | 113.433
52 | 7.9433 | 0.19806 | 0.01064551 | 0.1983459 | 3.076627 | 116.014
53 | 6.3096 | 0.1998328 | 0.009669771 | 0.2000666 | 2.770343 | 118.7001
54 | 5.0119 | 0.2009988 | 0.00862749 | 0.2011839 | 2.457803 | 121.3561
55 | 3.9811 | 0.2020901 | 0.007589809 | 0.2022326 | 2.150821 | 124.0472
56 | 3.1623 | 0.2030822 | 0.006650066 | 0.203191 | 1.87552 | 126.8682
57 | 2.5119 | 0.2038308 | 0.005944663 | 0.2039175 | 1.67054 | 129.6693
58 | 1.9953 | 0.2044422 | 0.005186786 | 0.2045079 | 1.453307 | 132.6303
59 | 1.5849 | 0.2049758 | 0.004508898 | 0.2050254 | 1.260145 | 135.6814
60 | 1.2589 | 0.2052248 | 0.003967346 | 0.2052631 | 1.107487 | 138.7825
61 | 1 | 0.2057269 | 0.003468843 | 0.2057561 | 0.9659955 | 142.3635
62 | 0.79433 | 0.2059519 | 0.003176387 | 0.2059764 | 0.8836003 | 145.9046
63 | 0.63096 | 0.2062105 | 0.002867716 | 0.2062304 | 0.7967463 | 149.7207
64 | 0.50119 | 0.2063994 | 0.002628617 | 0.2064162 | 0.7296556 | 153.7917
65 | 0.39811 | 0.2064208 | 0.002476812 | 0.2064356 | 0.6874505 | 158.2578
66 | 0.31623 | 0.2066819 | 0.002446943 | 0.2066964 | 0.6783028 | 163.3089
67 | 0.25119 | 0.2068547 | 0.002565328 | 0.2068706 | 0.7105225 | 169.035
68 | 0.19953 | 0.2071684 | 0.00242395 | 0.2071826 | 0.6703519 | 175.6211
69 | 0.15849 | 0.2072591 | 0.00285223 | 0.2072788 | 0.7884354 | 183.1023
70 | 0.12589 | 0.2074496 | 0.002847319 | 0.2074691 | 0.7863554 | 191.8984
71 | 0.1 | 0.2079739 | 0.003199244 | 0.2079985 | 0.8813065 | 202.3946
72 | 0.079433 | 0.2082169 | 0.003858762 | 0.2082526 | 1.061708 | 214.9509
73 | 0.063096 | 0.2079683 | 0.004814708 | 0.208024 | 1.326227 | 230.0771
74 | 0.050119 | 0.208807 | 0.004147449 | 0.2088482 | 1.137893 | 248.4135
75 | 0.039811 | 0.209392 | 0.005180281 | 0.2094561 | 1.417187 | 270.8649
76 | 0.031623 | 0.2100187 | 0.005806923 | 0.2100989 | 1.583799 | 298.5264
77 | 0.025119 | 0.2108028 | 0.006719621 | 0.2109099 | 1.825761 | 332.648
78 | 0.019953 | 0.2120997 | 0.007568872 | 0.2122347 | 2.043758 | 374.9998
79 | 0.015849 | 0.2134397 | 0.00865632 | 0.2136152 | 2.322431 | 427.5868
80 | 0.012589 | 0.2148673 | 0.01000717 | 0.2151002 | 2.66655 | 493.234
81 | 0.01 | 0.2171389 | 0.01092768 | 0.2174137 | 2.881023 | 575.1365