## Sheet1
Index | Frequency (Hz) | Z' (Ω) | -Z'' (Ω) | Z (Ω) | -Phase (°) | Time (s)
1 | 1000000 | 1.904145 | -4.168699 | 4.582992 | -65.45041 | 11.7721
2 | 794330 | 1.384971 | -3.485852 | 3.750908 | -68.33148 | 13.58314
3 | 630960 | 1.04612 | -2.849697 | 3.035645 | -69.84187 | 15.48417
4 | 501190 | 0.8051605 | -2.33855 | 2.473277 | -71.00146 | 17.47021
5 | 398110 | 0.6337031 | -1.913923 | 2.016106 | -71.68021 | 19.36624
6 | 316230 | 0.6455335 | -1.444376 | 1.582067 | -65.91874 | 23.76933
7 | 251190 | 0.5100649 | -1.191145 | 1.29576 | -66.81872 | 25.35535
8 | 199530 | 0.4204129 | -0.9792902 | 1.065719 | -66.76597 | 27.03638
9 | 158490 | 0.3524305 | -0.8015923 | 0.8756469 | -66.26668 | 29.97344
10 | 125890 | 0.3039064 | -0.6549445 | 0.722019 | -65.10782 | 31.45947
11 | 100000 | 0.2687747 | -0.5338853 | 0.5977234 | -63.27788 | 35.61755
12 | 79433 | 0.2427723 | -0.4346055 | 0.4978155 | -60.81211 | 37.11357
13 | 63096 | 0.2234561 | -0.3536714 | 0.4183493 | -57.71455 | 38.7896
14 | 50119 | 0.2087247 | -0.2873433 | 0.3551509 | -54.00554 | 40.47563
15 | 39811 | 0.1976275 | -0.2332991 | 0.3057533 | -49.73209 | 42.05666
16 | 31623 | 0.1891828 | -0.1891627 | 0.2675307 | -44.99696 | 43.63769
17 | 25119 | 0.182753 | -0.1532506 | 0.2385045 | -39.98209 | 45.21872
18 | 19953 | 0.1777331 | -0.1238933 | 0.2166532 | -34.87939 | 46.79975
19 | 15849 | 0.1740202 | -0.1001601 | 0.2007862 | -29.92327 | 48.39078
20 | 12589 | 0.1711164 | -0.08082679 | 0.1892453 | -25.28369 | 49.98181
21 | 10000 | 0.1688825 | -0.06512796 | 0.1810054 | -21.08867 | 52.84386
22 | 7943.3 | 0.1670587 | -0.05226386 | 0.1750432 | -17.37215 | 54.34989
23 | 6309.6 | 0.1657536 | -0.04176632 | 0.1709347 | -14.14287 | 55.93592
24 | 5011.9 | 0.1648894 | -0.03317595 | 0.1681938 | -11.3761 | 57.53195
25 | 3981.1 | 0.1641564 | -0.02609426 | 0.1662174 | -9.032152 | 59.10798
26 | 3162.3 | 0.1637692 | -0.02032673 | 0.1650259 | -7.075261 | 60.68901
27 | 2511.9 | 0.1636053 | -0.01561113 | 0.1643484 | -5.450628 | 62.28504
28 | 1995.3 | 0.1636817 | -0.01175296 | 0.1641031 | -4.107004 | 63.87107
29 | 1584.9 | 0.1637948 | -0.008571685 | 0.164019 | -2.995661 | 65.4271
30 | 1258.9 | 0.1640115 | -0.00596809 | 0.16412 | -2.083974 | 66.98812
31 | 1000 | 0.1644436 | -0.003788281 | 0.1644872 | -1.319688 | 68.56415
32 | 794.33 | 0.1647626 | -0.001960921 | 0.1647743 | -0.681873 | 70.25019
33 | 630.96 | 0.1652996 | -0.0004304733 | 0.1653002 | -0.1492094 | 71.81121
34 | 501.19 | 0.1658845 | 0.0008979157 | 0.1658869 | 0.3101331 | 73.40224
35 | 398.11 | 0.1663878 | 0.002054453 | 0.1664004 | 0.7074169 | 74.95327
36 | 316.23 | 0.1671749 | 0.003088275 | 0.1672035 | 1.058322 | 76.5393
37 | 251.19 | 0.167772 | 0.00401296 | 0.16782 | 1.370204 | 78.14533
38 | 199.53 | 0.1685385 | 0.004890613 | 0.1686094 | 1.66213 | 79.72636
39 | 158.49 | 0.1693027 | 0.005762136 | 0.1694007 | 1.949282 | 81.34239
40 | 125.89 | 0.1702152 | 0.006648583 | 0.170345 | 2.236828 | 82.99842
41 | 100 | 0.1710767 | 0.0075742 | 0.1712443 | 2.535041 | 84.61945
42 | 79.433 | 0.172389 | 0.008524011 | 0.1725996 | 2.830763 | 86.31548
43 | 63.096 | 0.1738967 | 0.0094731 | 0.1741546 | 3.11813 | 88.03651
44 | 50.119 | 0.1755718 | 0.01037826 | 0.1758783 | 3.382884 | 89.77255
45 | 39.811 | 0.1774736 | 0.01110704 | 0.1778208 | 3.581141 | 99.22872
46 | 31.623 | 0.1796813 | 0.01159003 | 0.1800547 | 3.69065 | 101.1798
47 | 25.119 | 0.1818583 | 0.01176431 | 0.1822384 | 3.701272 | 103.0158
48 | 19.953 | 0.1841024 | 0.01166797 | 0.1844718 | 3.626419 | 106.4429
49 | 15.849 | 0.1864476 | 0.01120984 | 0.1867843 | 3.440669 | 108.5539
50 | 12.589 | 0.1883145 | 0.01057533 | 0.1886112 | 3.214228 | 110.7799
51 | 10 | 0.1899713 | 0.009727522 | 0.1902201 | 2.931284 | 113.331
52 | 7.9433 | 0.1916052 | 0.008906618 | 0.1918121 | 2.661433 | 115.907
53 | 6.3096 | 0.1928688 | 0.007951615 | 0.1930326 | 2.360859 | 118.5031
54 | 5.0119 | 0.1938355 | 0.007074339 | 0.1939646 | 2.090174 | 121.2091
55 | 3.9811 | 0.1948287 | 0.006258523 | 0.1949292 | 1.839892 | 123.9252
56 | 3.1623 | 0.1955747 | 0.00560624 | 0.195655 | 1.641961 | 126.6612
57 | 2.5119 | 0.1962238 | 0.004882585 | 0.1962846 | 1.425382 | 129.4623
58 | 1.9953 | 0.1965721 | 0.004206409 | 0.1966171 | 1.225874 | 132.3733
59 | 1.5849 | 0.1970721 | 0.00374484 | 0.1971077 | 1.088625 | 135.4194
60 | 1.2589 | 0.197455 | 0.003306657 | 0.1974827 | 0.9594073 | 138.6054
61 | 1 | 0.1978441 | 0.00300063 | 0.1978669 | 0.8689178 | 142.1165
62 | 0.79433 | 0.1978305 | 0.002680494 | 0.1978486 | 0.7762789 | 145.6476
63 | 0.63096 | 0.1982236 | 0.002406691 | 0.1982382 | 0.6956107 | 149.4187
64 | 0.50119 | 0.1984591 | 0.002331502 | 0.1984728 | 0.6730811 | 153.4747
65 | 0.39811 | 0.1986058 | 0.002245424 | 0.1986185 | 0.6477548 | 157.9408
66 | 0.31623 | 0.1988498 | 0.002229932 | 0.1988623 | 0.6424967 | 163.0169
67 | 0.25119 | 0.1990108 | 0.002306337 | 0.1990241 | 0.6639715 | 168.738
68 | 0.19953 | 0.1993113 | 0.002484131 | 0.1993268 | 0.7140732 | 175.1941
69 | 0.15849 | 0.199492 | 0.00258484 | 0.1995087 | 0.7423464 | 182.7503
70 | 0.12589 | 0.1997335 | 0.00279733 | 0.1997531 | 0.8023927 | 191.5214
71 | 0.1 | 0.199971 | 0.003286167 | 0.199998 | 0.941469 | 202.0076
72 | 0.079433 | 0.2003922 | 0.003515064 | 0.2004231 | 1.004918 | 214.4789
73 | 0.063096 | 0.2008564 | 0.004071789 | 0.2008976 | 1.161349 | 229.5201
74 | 0.050119 | 0.2012331 | 0.004613335 | 0.201286 | 1.313294 | 247.9315
75 | 0.039811 | 0.2019802 | 0.005195956 | 0.2020471 | 1.473613 | 270.4429
76 | 0.031623 | 0.2029086 | 0.006079369 | 0.2029997 | 1.716132 | 298.0544
77 | 0.025119 | 0.2036651 | 0.007200247 | 0.2037923 | 2.024755 | 332.166
78 | 0.019953 | 0.2046879 | 0.008357517 | 0.2048584 | 2.338119 | 374.5328
79 | 0.015849 | 0.2057267 | 0.009602273 | 0.2059507 | 2.672335 | 427.1598
80 | 0.012589 | 0.2071516 | 0.01078318 | 0.2074321 | 2.979815 | 492.732
81 | 0.01 | 0.2088647 | 0.01225482 | 0.2092239 | 3.357893 | 574.6495