## Sheet1
Index | Frequency (Hz) | Z' (Ω) | -Z'' (Ω) | Z (Ω) | -Phase (°) | Time (s)
1 | 1000000 | 1.940442 | -4.242159 | 4.664893 | -65.41977 | 11.98111
2 | 794330 | 1.414704 | -3.545902 | 3.817697 | -68.24954 | 13.80714
3 | 630960 | 1.070807 | -2.895603 | 3.087255 | -69.70538 | 15.70318
4 | 501190 | 0.8259719 | -2.374145 | 2.513722 | -70.81707 | 17.70921
5 | 398110 | 0.6534142 | -1.940515 | 2.047572 | -71.39049 | 19.60525
6 | 316230 | 0.6660001 | -1.461758 | 1.606328 | -65.50523 | 23.98333
7 | 251190 | 0.5291332 | -1.204191 | 1.315317 | -66.27885 | 25.57436
8 | 199530 | 0.4386498 | -0.989775 | 1.082621 | -66.09798 | 27.27039
9 | 158490 | 0.3707373 | -0.8105307 | 0.8912946 | -65.42061 | 28.94642
10 | 125890 | 0.3218708 | -0.6617972 | 0.7359187 | -64.06363 | 30.52745
11 | 100000 | 0.2865217 | -0.5391835 | 0.6105846 | -62.01386 | 34.74553
12 | 79433 | 0.2601895 | -0.4387077 | 0.5100617 | -59.3286 | 36.24156
13 | 63096 | 0.2407074 | -0.3569943 | 0.4305636 | -56.00974 | 37.93759
14 | 50119 | 0.225785 | -0.2900563 | 0.3675752 | -52.10217 | 39.64362
15 | 39811 | 0.2145785 | -0.2354198 | 0.3185379 | -47.65171 | 41.24465
16 | 31623 | 0.2059742 | -0.1908055 | 0.2807706 | -42.81068 | 42.83568
17 | 25119 | 0.1995392 | -0.154516 | 0.252371 | -37.75292 | 44.43171
18 | 19953 | 0.1945818 | -0.1249333 | 0.2312367 | -32.70291 | 46.02774
19 | 15849 | 0.1906747 | -0.1009072 | 0.2157292 | -27.8883 | 47.64377
20 | 12589 | 0.1876651 | -0.08144109 | 0.2045748 | -23.45941 | 49.2598
21 | 10000 | 0.185362 | -0.06555781 | 0.1966135 | -19.47739 | 52.13185
22 | 7943.3 | 0.1835576 | -0.05262354 | 0.1909519 | -15.9969 | 53.64288
23 | 6309.6 | 0.1822636 | -0.04204154 | 0.1870495 | -12.98886 | 55.24891
24 | 5011.9 | 0.181262 | -0.03335908 | 0.1843061 | -10.42791 | 56.84994
25 | 3981.1 | 0.1806169 | -0.02623523 | 0.1825124 | -8.264608 | 58.43597
26 | 3162.3 | 0.1801196 | -0.02041086 | 0.1812724 | -6.465085 | 60.022
27 | 2511.9 | 0.1799232 | -0.01564381 | 0.180602 | -4.969208 | 61.61303
28 | 1995.3 | 0.1799147 | -0.01173837 | 0.1802973 | -3.732918 | 63.21906
29 | 1584.9 | 0.1800341 | -0.008530925 | 0.1802361 | -2.712934 | 64.78008
30 | 1258.9 | 0.1803269 | -0.005885567 | 0.1804229 | -1.869374 | 66.34611
31 | 1000 | 0.180628 | -0.003681763 | 0.1806656 | -1.167705 | 67.95215
32 | 794.33 | 0.1809795 | -0.001867741 | 0.1809891 | -0.5912819 | 69.64818
33 | 630.96 | 0.1813788 | -0.0002939819 | 0.181379 | -0.0928659 | 71.22421
34 | 501.19 | 0.1819721 | 0.001063248 | 0.1819753 | 0.3347707 | 72.83023
35 | 398.11 | 0.1825199 | 0.002240714 | 0.1825337 | 0.7033587 | 74.39626
36 | 316.23 | 0.1831501 | 0.003291393 | 0.1831796 | 1.029553 | 75.99229
37 | 251.19 | 0.1838651 | 0.004236334 | 0.1839139 | 1.319887 | 77.62332
38 | 199.53 | 0.1846048 | 0.00517658 | 0.1846774 | 1.606234 | 79.21435
39 | 158.49 | 0.1854436 | 0.006154274 | 0.1855457 | 1.900764 | 80.85038
40 | 125.89 | 0.1862053 | 0.007087483 | 0.1863402 | 2.179781 | 82.53142
41 | 100 | 0.1872113 | 0.008125889 | 0.1873876 | 2.485358 | 84.17244
42 | 79.433 | 0.1884014 | 0.009194464 | 0.1886257 | 2.793961 | 85.86847
43 | 63.096 | 0.1898218 | 0.01035876 | 0.1901042 | 3.123588 | 87.60951
44 | 50.119 | 0.1916139 | 0.01145979 | 0.1919563 | 3.422591 | 89.36054
45 | 39.811 | 0.1936864 | 0.01250929 | 0.1940899 | 3.695332 | 98.75671
46 | 31.623 | 0.1959381 | 0.01336124 | 0.1963932 | 3.901023 | 100.6527
47 | 25.119 | 0.1986614 | 0.01385421 | 0.1991439 | 3.989224 | 102.4888
48 | 19.953 | 0.2012961 | 0.01407943 | 0.2017879 | 4.000974 | 105.8958
49 | 15.849 | 0.2039034 | 0.0137933 | 0.2043694 | 3.869949 | 108.0219
50 | 12.589 | 0.2063508 | 0.01321324 | 0.2067734 | 3.663814 | 110.2729
51 | 10 | 0.2089044 | 0.01224162 | 0.2092628 | 3.35365 | 112.839
52 | 7.9433 | 0.2109807 | 0.01122623 | 0.2112792 | 3.045821 | 115.43
53 | 6.3096 | 0.2127051 | 0.01024403 | 0.2129516 | 2.757275 | 118.1361
54 | 5.0119 | 0.2140383 | 0.009109114 | 0.2142321 | 2.436942 | 120.8171
55 | 3.9811 | 0.2153244 | 0.008116931 | 0.2154773 | 2.158816 | 123.5132
56 | 3.1623 | 0.216223 | 0.007162348 | 0.2163416 | 1.897218 | 126.2592
57 | 2.5119 | 0.2171672 | 0.006299832 | 0.2172586 | 1.661635 | 129.0603
58 | 1.9953 | 0.2177511 | 0.005553192 | 0.2178219 | 1.460868 | 131.9363
59 | 1.5849 | 0.2183212 | 0.004833372 | 0.2183747 | 1.268254 | 135.0324
60 | 1.2589 | 0.2187101 | 0.004229471 | 0.218751 | 1.107862 | 138.1784
61 | 1 | 0.2190548 | 0.0037595 | 0.2190871 | 0.9832348 | 141.7445
62 | 0.79433 | 0.219357 | 0.003320124 | 0.2193821 | 0.8671461 | 145.2306
63 | 0.63096 | 0.2196226 | 0.003075556 | 0.2196441 | 0.8023075 | 149.0466
64 | 0.50119 | 0.2196832 | 0.002773525 | 0.2197008 | 0.7233271 | 153.1277
65 | 0.39811 | 0.2199378 | 0.002637028 | 0.2199536 | 0.6869367 | 157.6188
66 | 0.31623 | 0.2201557 | 0.002551726 | 0.2201705 | 0.6640599 | 162.6949
67 | 0.25119 | 0.2204079 | 0.002578602 | 0.220423 | 0.6702858 | 168.401
68 | 0.19953 | 0.220623 | 0.002647504 | 0.2206389 | 0.6875237 | 174.9671
69 | 0.15849 | 0.2207837 | 0.002845699 | 0.220802 | 0.7384491 | 182.5533
70 | 0.12589 | 0.2210103 | 0.003067769 | 0.2210315 | 0.7952525 | 191.3494
71 | 0.1 | 0.2214227 | 0.003412318 | 0.221449 | 0.8829085 | 201.7856
72 | 0.079433 | 0.2214942 | 0.003796652 | 0.2215267 | 0.9820161 | 214.2669
73 | 0.063096 | 0.2218267 | 0.00412625 | 0.221865 | 1.065649 | 229.3481
74 | 0.050119 | 0.2221536 | 0.004727476 | 0.2222039 | 1.219082 | 247.7595
75 | 0.039811 | 0.2228297 | 0.005506972 | 0.2228977 | 1.415709 | 270.2059
76 | 0.031623 | 0.2232519 | 0.006171339 | 0.2233372 | 1.583421 | 297.8224
77 | 0.025119 | 0.2240224 | 0.006975774 | 0.224131 | 1.783542 | 331.924
78 | 0.019953 | 0.225 | 0.008054346 | 0.2251441 | 2.050147 | 374.2458
79 | 0.015849 | 0.2260727 | 0.00924264 | 0.2262616 | 2.341147 | 426.9328
80 | 0.012589 | 0.2272933 | 0.01064973 | 0.2275426 | 2.682608 | 492.515
81 | 0.01 | 0.2287402 | 0.01192022 | 0.2290506 | 2.983126 | 574.5175