## Sheet1
Index | Frequency (Hz) | Z' (Ω) | -Z'' (Ω) | Z (Ω) | -Phase (°) | Time (s)
1 | 1000000 | 1.930198 | -4.220066 | 4.640541 | -65.42133 | 11.79409
2 | 794330 | 1.404735 | -3.525426 | 3.794985 | -68.27479 | 13.74012
3 | 630960 | 1.063238 | -2.879963 | 3.069961 | -69.73664 | 15.63616
4 | 501190 | 0.8227047 | -2.362216 | 2.501382 | -70.79797 | 17.7222
5 | 398110 | 0.6509223 | -1.931802 | 2.038519 | -71.37871 | 19.70323
6 | 316230 | 0.6640082 | -1.456223 | 1.600466 | -65.48797 | 24.23632
7 | 251190 | 0.5276414 | -1.200939 | 1.31174 | -66.28137 | 25.94235
8 | 199530 | 0.437531 | -0.9878343 | 1.080393 | -66.11052 | 27.71338
9 | 158490 | 0.3693856 | -0.8087735 | 0.8891346 | -65.45272 | 29.50441
10 | 125890 | 0.3202237 | -0.6607254 | 0.7342352 | -64.14263 | 31.16544
11 | 100000 | 0.2846226 | -0.5389068 | 0.609451 | -62.15931 | 35.50353
12 | 79433 | 0.2582609 | -0.4391843 | 0.5094915 | -59.54248 | 37.07456
13 | 63096 | 0.2383068 | -0.3573177 | 0.4294951 | -56.29939 | 38.85559
14 | 50119 | 0.2234627 | -0.2907712 | 0.3667199 | -52.4571 | 40.54662
15 | 39811 | 0.2119663 | -0.2360662 | 0.3172648 | -48.079 | 42.24765
16 | 31623 | 0.2031494 | -0.1913883 | 0.2791042 | -43.29252 | 43.94368
17 | 25119 | 0.1966066 | -0.1550529 | 0.2503908 | -38.26092 | 45.63472
18 | 19953 | 0.1915841 | -0.125456 | 0.2290059 | -33.21819 | 47.33575
19 | 15849 | 0.1876381 | -0.1013186 | 0.2132452 | -28.36764 | 49.02678
20 | 12589 | 0.1846743 | -0.08179635 | 0.2019783 | -23.88961 | 50.72281
21 | 10000 | 0.1823141 | -0.06585845 | 0.1938447 | -19.86156 | 53.71987
22 | 7943.3 | 0.1804673 | -0.05284824 | 0.1880462 | -16.3222 | 55.30089
23 | 6309.6 | 0.1790647 | -0.04221651 | 0.183974 | -13.26587 | 56.98192
24 | 5011.9 | 0.1781402 | -0.03350697 | 0.181264 | -10.65249 | 58.66795
25 | 3981.1 | 0.1774338 | -0.02636278 | 0.1793816 | -8.451071 | 60.35898
26 | 3162.3 | 0.1770971 | -0.02052446 | 0.1782825 | -6.610736 | 62.01502
27 | 2511.9 | 0.1768432 | -0.01574896 | 0.177543 | -5.089111 | 63.70105
28 | 1995.3 | 0.176834 | -0.01183218 | 0.1772294 | -3.828024 | 65.39208
29 | 1584.9 | 0.176987 | -0.008617933 | 0.1771967 | -2.78767 | 67.02311
30 | 1258.9 | 0.1771343 | -0.005961909 | 0.1772346 | -1.927708 | 68.63914
31 | 1000 | 0.1775399 | -0.003754232 | 0.1775795 | -1.211388 | 70.35017
32 | 794.33 | 0.1779718 | -0.001933066 | 0.1779823 | -0.622302 | 72.14121
33 | 630.96 | 0.1783823 | -0.000363715 | 0.1783826 | -0.1168239 | 73.80223
34 | 501.19 | 0.1789068 | 0.0009716599 | 0.1789094 | 0.3111758 | 75.51827
35 | 398.11 | 0.1795173 | 0.002151499 | 0.1795302 | 0.6866522 | 77.1593
36 | 316.23 | 0.1801437 | 0.003207725 | 0.1801723 | 1.020128 | 78.84033
37 | 251.19 | 0.180759 | 0.004154527 | 0.1808068 | 1.316642 | 80.54636
38 | 199.53 | 0.1815736 | 0.005077523 | 0.1816446 | 1.601801 | 82.23239
39 | 158.49 | 0.1823309 | 0.005984798 | 0.1824291 | 1.879992 | 83.95842
40 | 125.89 | 0.1832663 | 0.006889572 | 0.1833958 | 2.152919 | 85.72446
41 | 100 | 0.1841128 | 0.007865539 | 0.1842808 | 2.446263 | 87.45549
42 | 79.433 | 0.1854258 | 0.008954176 | 0.1856419 | 2.764654 | 89.24652
43 | 63.096 | 0.1869193 | 0.009998594 | 0.1871865 | 3.06192 | 91.07756
44 | 50.119 | 0.1886629 | 0.01102323 | 0.1889847 | 3.343885 | 92.92859
45 | 39.811 | 0.1905841 | 0.01195571 | 0.1909588 | 3.589571 | 102.6948
46 | 31.623 | 0.1928019 | 0.01263264 | 0.1932154 | 3.748737 | 104.6708
47 | 25.119 | 0.1953421 | 0.01302886 | 0.1957761 | 3.815843 | 106.5868
48 | 19.953 | 0.1978326 | 0.01312308 | 0.1982673 | 3.795114 | 110.1439
49 | 15.849 | 0.2003795 | 0.01268442 | 0.2007806 | 3.622105 | 112.385
50 | 12.589 | 0.2025947 | 0.01207585 | 0.2029543 | 3.411133 | 114.726
51 | 10 | 0.2045704 | 0.01119743 | 0.2048766 | 3.133035 | 117.372
52 | 7.9433 | 0.2064114 | 0.01019022 | 0.2066628 | 2.826312 | 120.0531
53 | 6.3096 | 0.2079347 | 0.009268858 | 0.2081412 | 2.552316 | 122.8241
54 | 5.0119 | 0.209068 | 0.008174082 | 0.2092278 | 2.238994 | 125.6352
55 | 3.9811 | 0.2101122 | 0.007344614 | 0.2102405 | 2.001998 | 128.4062
56 | 3.1623 | 0.2109083 | 0.006461184 | 0.2110072 | 1.75471 | 131.3073
57 | 2.5119 | 0.2117348 | 0.005677887 | 0.2118109 | 1.536078 | 134.1984
58 | 1.9953 | 0.2123354 | 0.004897423 | 0.2123919 | 1.321268 | 137.2444
59 | 1.5849 | 0.2127743 | 0.004388865 | 0.2128196 | 1.181664 | 140.3955
60 | 1.2589 | 0.2130444 | 0.003799682 | 0.2130783 | 1.021771 | 143.6965
61 | 1 | 0.2135255 | 0.003373732 | 0.2135522 | 0.9052058 | 147.2976
62 | 0.79433 | 0.2136663 | 0.002987135 | 0.2136872 | 0.8009641 | 150.9487
63 | 0.63096 | 0.2139341 | 0.002778402 | 0.2139522 | 0.7440691 | 154.8347
64 | 0.50119 | 0.2142296 | 0.002648777 | 0.214246 | 0.7083801 | 159.0008
65 | 0.39811 | 0.2143814 | 0.002477299 | 0.2143957 | 0.6620559 | 163.5919
66 | 0.31623 | 0.2144177 | 0.002485351 | 0.2144321 | 0.664095 | 168.738
67 | 0.25119 | 0.2146091 | 0.002468084 | 0.2146233 | 0.6588938 | 174.5741
68 | 0.19953 | 0.2148318 | 0.002539876 | 0.2148468 | 0.6773552 | 181.1252
69 | 0.15849 | 0.2150379 | 0.002639334 | 0.2150541 | 0.7032021 | 188.7464
70 | 0.12589 | 0.2151025 | 0.002956883 | 0.2151228 | 0.7875606 | 197.6375
71 | 0.1 | 0.2153667 | 0.003297336 | 0.2153919 | 0.877149 | 208.2237
72 | 0.079433 | 0.215704 | 0.003579075 | 0.2157336 | 0.9505949 | 220.8
73 | 0.063096 | 0.2162057 | 0.004176477 | 0.2162461 | 1.106653 | 235.9662
74 | 0.050119 | 0.2163486 | 0.004714097 | 0.2164 | 1.248241 | 254.4776
75 | 0.039811 | 0.2167345 | 0.005334391 | 0.2168002 | 1.409911 | 277.004
76 | 0.031623 | 0.2173577 | 0.006001362 | 0.2174406 | 1.581565 | 304.6855
77 | 0.025119 | 0.2181021 | 0.006965414 | 0.2182133 | 1.829204 | 338.9721
78 | 0.019953 | 0.2188135 | 0.008131477 | 0.2189645 | 2.128228 | 381.4689
79 | 0.015849 | 0.21961 | 0.009276204 | 0.2198058 | 2.418704 | 434.2209
80 | 0.012589 | 0.2207034 | 0.01048111 | 0.2209521 | 2.718909 | 499.8831
81 | 0.01 | 0.2217775 | 0.01176492 | 0.2220893 | 3.036599 | 581.9856