## Sheet1
Index | Frequency (Hz) | Z' (Ω) | -Z'' (Ω) | Z (Ω) | -Phase (°) | Time (s)
1 | 1000000 | 1.892485 | -4.210103 | 4.615893 | -65.79559 | 12.66012
2 | 794330 | 1.369127 | -3.515298 | 3.772509 | -68.72023 | 14.56616
3 | 630960 | 1.028898 | -2.870625 | 3.049446 | -70.28116 | 16.53219
4 | 501190 | 0.7897004 | -2.351459 | 2.480522 | -71.43619 | 18.62823
5 | 398110 | 0.6194489 | -1.92132 | 2.01871 | -72.13027 | 20.62927
6 | 316230 | 0.6348464 | -1.449759 | 1.582665 | -66.35148 | 25.16236
7 | 251190 | 0.4999104 | -1.194926 | 1.295283 | -67.29746 | 26.83338
8 | 199530 | 0.4108225 | -0.9824248 | 1.064863 | -67.30669 | 28.60942
9 | 158490 | 0.3435761 | -0.8036092 | 0.873975 | -66.8513 | 30.39045
10 | 125890 | 0.2953496 | -0.656164 | 0.7195711 | -65.76675 | 32.05648
11 | 100000 | 0.2603895 | -0.5349645 | 0.5949704 | -64.04589 | 36.39956
12 | 79433 | 0.2344256 | -0.4355719 | 0.4946496 | -61.71078 | 37.99059
13 | 63096 | 0.2150659 | -0.3543858 | 0.4145391 | -58.74772 | 39.77663
14 | 50119 | 0.2004357 | -0.2882981 | 0.3511272 | -55.19152 | 41.55266
15 | 39811 | 0.1891446 | -0.2342087 | 0.3010472 | -51.076 | 43.32869
16 | 31623 | 0.1804642 | -0.1901197 | 0.2621313 | -46.49249 | 45.02472
17 | 25119 | 0.1737768 | -0.1540613 | 0.2322353 | -41.55849 | 46.69075
18 | 19953 | 0.1687212 | -0.1247697 | 0.2098435 | -36.48301 | 48.38678
19 | 15849 | 0.1647404 | -0.1008427 | 0.1931545 | -31.4721 | 50.07782
20 | 12589 | 0.161748 | -0.08145205 | 0.181099 | -26.72863 | 51.78385
21 | 10000 | 0.1592495 | -0.0655825 | 0.172225 | -22.38296 | 54.80091
22 | 7943.3 | 0.1574427 | -0.05266624 | 0.1660179 | -18.49563 | 56.42193
23 | 6309.6 | 0.156081 | -0.0420728 | 0.1616521 | -15.08594 | 58.11797
24 | 5011.9 | 0.155092 | -0.0333985 | 0.1586474 | -12.15285 | 59.774
25 | 3981.1 | 0.1545457 | -0.02629407 | 0.1567666 | -9.65572 | 61.45002
26 | 3162.3 | 0.1540227 | -0.02047688 | 0.1553779 | -7.572906 | 63.09106
27 | 2511.9 | 0.1538604 | -0.01572984 | 0.1546624 | -5.837324 | 64.76209
28 | 1995.3 | 0.1538581 | -0.01183483 | 0.1543126 | -4.398553 | 66.43812
29 | 1584.9 | 0.1540241 | -0.008631579 | 0.1542658 | -3.207526 | 68.08915
30 | 1258.9 | 0.1542361 | -0.005996013 | 0.1543527 | -2.226283 | 69.75018
31 | 1000 | 0.1546509 | -0.003832792 | 0.1546984 | -1.4197 | 71.45121
32 | 794.33 | 0.1550152 | -0.001993855 | 0.155028 | -0.7369161 | 73.25724
33 | 630.96 | 0.1554454 | -0.0004440983 | 0.1554461 | -0.1636901 | 74.91827
34 | 501.19 | 0.1559378 | 0.0008870108 | 0.1559403 | 0.3259084 | 76.61931
35 | 398.11 | 0.1564762 | 0.002049931 | 0.1564896 | 0.750566 | 78.28534
36 | 316.23 | 0.1571204 | 0.003085284 | 0.1571507 | 1.12494 | 79.97637
37 | 251.19 | 0.1577768 | 0.004015467 | 0.1578279 | 1.45788 | 81.6924
38 | 199.53 | 0.1584741 | 0.004908618 | 0.1585501 | 1.774127 | 83.38343
39 | 158.49 | 0.1592789 | 0.005778904 | 0.1593837 | 2.077875 | 85.08946
40 | 125.89 | 0.1600915 | 0.006676766 | 0.1602307 | 2.38819 | 86.8455
41 | 100 | 0.1611396 | 0.00764159 | 0.1613207 | 2.715056 | 88.59653
42 | 79.433 | 0.1622878 | 0.008579958 | 0.1625144 | 3.026341 | 90.41256
43 | 63.096 | 0.1637786 | 0.009533107 | 0.1640558 | 3.331273 | 92.2536
44 | 50.119 | 0.1653691 | 0.01045118 | 0.165699 | 3.616234 | 94.08463
45 | 39.811 | 0.167339 | 0.01122174 | 0.1677148 | 3.836507 | 103.5508
46 | 31.623 | 0.1695001 | 0.01173884 | 0.1699061 | 3.961729 | 105.5368
47 | 25.119 | 0.1717459 | 0.01196803 | 0.1721624 | 3.986183 | 107.4679
48 | 19.953 | 0.1740529 | 0.01188352 | 0.1744581 | 3.905828 | 111.0199
49 | 15.849 | 0.1762735 | 0.01150126 | 0.1766483 | 3.733066 | 113.241
50 | 12.589 | 0.1782116 | 0.01080924 | 0.1785391 | 3.470965 | 115.572
51 | 10 | 0.1800669 | 0.00992263 | 0.1803401 | 3.154108 | 118.2131
52 | 7.9433 | 0.181599 | 0.009086938 | 0.1818262 | 2.864605 | 120.8741
53 | 6.3096 | 0.1828055 | 0.008085572 | 0.1829842 | 2.532568 | 123.6552
54 | 5.0119 | 0.1839618 | 0.007249351 | 0.1841046 | 2.256677 | 126.4612
55 | 3.9811 | 0.1847479 | 0.006461641 | 0.1848608 | 2.003129 | 129.2273
56 | 3.1623 | 0.1856629 | 0.005666925 | 0.1857493 | 1.748277 | 132.0483
57 | 2.5119 | 0.1861231 | 0.004975412 | 0.1861896 | 1.531257 | 134.9294
58 | 1.9953 | 0.1866257 | 0.004340295 | 0.1866762 | 1.33227 | 138.2354
59 | 1.5849 | 0.187043 | 0.003845765 | 0.1870825 | 1.177885 | 141.4065
60 | 1.2589 | 0.1874101 | 0.003431196 | 0.1874415 | 1.048882 | 144.7126
61 | 1 | 0.1876942 | 0.003015899 | 0.1877184 | 0.9205581 | 148.3286
62 | 0.79433 | 0.1878179 | 0.002661419 | 0.1878368 | 0.8118387 | 151.8747
63 | 0.63096 | 0.1881183 | 0.002378776 | 0.1881334 | 0.7244726 | 155.7808
64 | 0.50119 | 0.1883781 | 0.002378409 | 0.1883931 | 0.723362 | 159.9418
65 | 0.39811 | 0.1885685 | 0.002375136 | 0.1885835 | 0.7216371 | 164.5029
66 | 0.31623 | 0.1886725 | 0.002401224 | 0.1886878 | 0.7291609 | 169.659
67 | 0.25119 | 0.1890268 | 0.002344732 | 0.1890413 | 0.7106736 | 175.4751
68 | 0.19953 | 0.1890835 | 0.002303504 | 0.1890975 | 0.6979696 | 182.0963
69 | 0.15849 | 0.1895158 | 0.002730963 | 0.1895355 | 0.825587 | 189.7474
70 | 0.12589 | 0.1894636 | 0.002810298 | 0.1894845 | 0.849801 | 198.6286
71 | 0.1 | 0.1901404 | 0.002864565 | 0.190162 | 0.8631258 | 209.2348
72 | 0.079433 | 0.1906798 | 0.003626922 | 0.1907143 | 1.089692 | 221.826
73 | 0.063096 | 0.1909057 | 0.004587332 | 0.1909608 | 1.376513 | 236.9823
74 | 0.050119 | 0.1907677 | 0.004971645 | 0.1908325 | 1.492862 | 255.4036
75 | 0.039811 | 0.1912174 | 0.005318126 | 0.1912913 | 1.593096 | 278.01
76 | 0.031623 | 0.1917541 | 0.005687509 | 0.1918385 | 1.698919 | 305.6916
77 | 0.025119 | 0.1927164 | 0.006179854 | 0.1928154 | 1.83668 | 339.8932
78 | 0.019953 | 0.1937691 | 0.006785817 | 0.1938879 | 2.005685 | 382.31
79 | 0.015849 | 0.1953225 | 0.007508695 | 0.1954668 | 2.201512 | 435.0769
80 | 0.012589 | 0.1970043 | 0.008345209 | 0.197181 | 2.42563 | 500.7492
81 | 0.01 | 0.1993626 | 0.009364519 | 0.1995824 | 2.689337 | 582.7567