## Sheet1
Index | Frequency (Hz) | Z' (Ω) | -Z'' (Ω) | Z (Ω) | -Phase (°) | Time (s)
1 | 1000000 | 1.990831 | -4.300365 | 4.738834 | -65.15848 | 12.10511
2 | 794330 | 1.461092 | -3.598018 | 3.883365 | -67.89879 | 13.92115
3 | 630960 | 1.110706 | -2.944849 | 3.147349 | -69.33508 | 15.72718
4 | 501190 | 0.8629056 | -2.416566 | 2.566008 | -70.34941 | 17.73821
5 | 398110 | 0.6915247 | -1.979174 | 2.096506 | -70.74056 | 19.62925
6 | 316230 | 0.566351 | -1.616127 | 1.71249 | -70.68765 | 21.41529
7 | 251190 | 0.5661195 | -1.230108 | 1.354126 | -65.28719 | 25.75836
8 | 199530 | 0.4714358 | -1.012673 | 1.117031 | -65.03633 | 27.35439
9 | 158490 | 0.4042714 | -0.8305219 | 0.9236893 | -64.04467 | 30.30145
10 | 125890 | 0.354906 | -0.6793603 | 0.7664781 | -62.41689 | 31.79748
11 | 100000 | 0.3371388 | -0.5615332 | 0.6549673 | -59.01982 | 35.93555
12 | 79433 | 0.3068103 | -0.4587459 | 0.551888 | -56.2253 | 37.44158
13 | 63096 | 0.2827779 | -0.3737344 | 0.4686585 | -52.88783 | 39.13261
14 | 50119 | 0.2649139 | -0.3041929 | 0.4033766 | -48.94822 | 40.82864
15 | 39811 | 0.2520069 | -0.2472677 | 0.3530563 | -44.45615 | 42.50967
16 | 31623 | 0.2430741 | -0.2008262 | 0.3153033 | -39.56329 | 44.1007
17 | 25119 | 0.2386891 | -0.1635496 | 0.2893457 | -34.41891 | 45.67673
18 | 19953 | 0.2346555 | -0.1326568 | 0.2695571 | -29.48059 | 47.27776
19 | 15849 | 0.2311751 | -0.1071507 | 0.2548003 | -24.86794 | 48.85879
20 | 12589 | 0.2255003 | -0.08591282 | 0.2413118 | -20.85622 | 50.44982
21 | 10000 | 0.2247884 | -0.06930965 | 0.2352311 | -17.13625 | 53.32187
22 | 7943.3 | 0.2163578 | -0.05493467 | 0.223223 | -14.24672 | 54.8629
23 | 6309.6 | 0.2097306 | -0.043533 | 0.2142009 | -11.72616 | 56.45893
24 | 5011.9 | 0.2071578 | -0.03445822 | 0.2100041 | -9.444002 | 58.06996
25 | 3981.1 | 0.2011305 | -0.02696061 | 0.2029295 | -7.63472 | 59.63099
26 | 3162.3 | 0.1977352 | -0.02092608 | 0.1988394 | -6.041057 | 61.21202
27 | 2511.9 | 0.1950997 | -0.0160447 | 0.1957583 | -4.701338 | 62.80305
28 | 1995.3 | 0.1933271 | -0.01203834 | 0.1937015 | -3.563166 | 64.37908
29 | 1584.9 | 0.1909869 | -0.008766553 | 0.191188 | -2.628108 | 65.92011
30 | 1258.9 | 0.189133 | -0.006070183 | 0.1892303 | -1.838265 | 67.49114
31 | 1000 | 0.1877918 | -0.003847875 | 0.1878312 | -1.173833 | 69.08217
32 | 794.33 | 0.187691 | -0.001968559 | 0.1877013 | -0.6009131 | 70.7682
33 | 630.96 | 0.1877066 | -0.0003929761 | 0.187707 | -0.1199523 | 72.33922
34 | 501.19 | 0.1881167 | 0.0009648174 | 0.1881192 | 0.2938573 | 73.93025
35 | 398.11 | 0.1880899 | 0.002165757 | 0.1881024 | 0.6597019 | 75.50129
36 | 316.23 | 0.1887297 | 0.003227972 | 0.1887573 | 0.9798729 | 77.09732
37 | 251.19 | 0.1892363 | 0.004210169 | 0.1892832 | 1.274518 | 78.71334
38 | 199.53 | 0.1897799 | 0.005118305 | 0.1898489 | 1.544875 | 80.31437
39 | 158.49 | 0.1905641 | 0.00607874 | 0.190661 | 1.827039 | 81.9354
40 | 125.89 | 0.19126 | 0.007054938 | 0.19139 | 2.112491 | 83.59643
41 | 100 | 0.1922993 | 0.008083066 | 0.1924691 | 2.406941 | 85.24246
42 | 79.433 | 0.193436 | 0.009147073 | 0.1936521 | 2.707348 | 86.9435
43 | 63.096 | 0.1952403 | 0.01025933 | 0.1955096 | 3.007968 | 88.68453
44 | 50.119 | 0.197848 | 0.01138002 | 0.198175 | 3.291971 | 90.32056
45 | 39.811 | 0.1998932 | 0.01236385 | 0.2002752 | 3.539366 | 99.67673
46 | 31.623 | 0.2021611 | 0.01317176 | 0.2025897 | 3.727823 | 101.5778
47 | 25.119 | 0.2047138 | 0.01364591 | 0.2051681 | 3.813608 | 103.4138
48 | 19.953 | 0.2073421 | 0.01378899 | 0.2078001 | 3.804771 | 106.8009
49 | 15.849 | 0.2101005 | 0.01343781 | 0.2105298 | 3.659594 | 108.9119
50 | 12.589 | 0.2123714 | 0.0128046 | 0.2127571 | 3.450381 | 111.1429
51 | 10 | 0.2142577 | 0.01193647 | 0.2145899 | 3.188699 | 113.699
52 | 7.9433 | 0.2156443 | 0.01092112 | 0.2159206 | 2.899218 | 116.265
53 | 6.3096 | 0.2170661 | 0.009775219 | 0.2172861 | 2.57848 | 118.9461
54 | 5.0119 | 0.2185969 | 0.008757701 | 0.2187722 | 2.294228 | 121.6621
55 | 3.9811 | 0.2198908 | 0.007834384 | 0.2200304 | 2.0405 | 124.4032
56 | 3.1623 | 0.2206042 | 0.006792577 | 0.2207088 | 1.763625 | 127.1242
57 | 2.5119 | 0.2214582 | 0.005968933 | 0.2215387 | 1.543911 | 129.9253
58 | 1.9953 | 0.2213748 | 0.005044389 | 0.2214323 | 1.305352 | 132.8713
59 | 1.5849 | 0.2218649 | 0.004784696 | 0.2219165 | 1.235438 | 135.8524
60 | 1.2589 | 0.2221337 | 0.00376824 | 0.2221656 | 0.9718633 | 138.9585
61 | 1 | 0.2224135 | 0.003409237 | 0.2224397 | 0.8781822 | 142.5395
62 | 0.79433 | 0.2228182 | 0.003282108 | 0.2228423 | 0.8439049 | 146.0306
63 | 0.63096 | 0.2229941 | 0.002866302 | 0.2230126 | 0.7364229 | 149.8167
64 | 0.50119 | 0.2226417 | 0.003103226 | 0.2226633 | 0.7985488 | 153.8827
65 | 0.39811 | 0.2222837 | 0.002782078 | 0.2223012 | 0.71707 | 158.3738
66 | 0.31623 | 0.2223045 | 0.002941816 | 0.2223239 | 0.7581665 | 163.4499
67 | 0.25119 | 0.2236375 | 0.002737344 | 0.2236542 | 0.7012708 | 169.181
68 | 0.19953 | 0.2237189 | 0.001559036 | 0.2237243 | 0.3992723 | 175.7221
69 | 0.15849 | 0.225141 | 0.003520323 | 0.2251685 | 0.8958086 | 183.2833
70 | 0.12589 | 0.2225682 | 0.002892868 | 0.222587 | 0.7446699 | 192.0794
71 | 0.1 | 0.224516 | 0.001305652 | 0.2245198 | 0.3331946 | 202.5806
72 | 0.079433 | 0.2267433 | 0.003468178 | 0.2267698 | 0.876306 | 215.0669
73 | 0.063096 | 0.2259946 | 0.006384289 | 0.2260848 | 1.61816 | 230.1381
74 | 0.050119 | 0.2236246 | 0.007704249 | 0.2237573 | 1.973157 | 248.4745
75 | 0.039811 | 0.2217564 | 0.006578288 | 0.2218539 | 1.699151 | 270.9859
76 | 0.031623 | 0.2213227 | 0.005253004 | 0.221385 | 1.359637 | 298.6574
77 | 0.025119 | 0.2220867 | 0.003710004 | 0.2221177 | 0.9570489 | 332.764
78 | 0.019953 | 0.2233678 | 0.00218581 | 0.2233785 | 0.5606613 | 375.1308
79 | 0.015849 | 0.2255509 | 0.0009248083 | 0.2255528 | 0.2349239 | 427.7978
80 | 0.012589 | 0.2283142 | -0.001083077 | 0.2283167 | -0.2717978 | 493.36
81 | 0.01 | 0.2317178 | -0.002308361 | 0.2317293 | -0.5707588 | 575.3575