## Sheet1
Index | Frequency (Hz) | Z' (Ω) | -Z'' (Ω) | Z (Ω) | -Phase (°) | Time (s)
1 | 1000000 | 1.912876 | -4.222091 | 4.635207 | -65.62645 | 11.80711
2 | 794330 | 1.387923 | -3.53025 | 3.793283 | -68.53766 | 13.64214
3 | 630960 | 1.045368 | -2.885148 | 3.068693 | -70.08317 | 15.69218
4 | 501190 | 0.8004176 | -2.367971 | 2.499591 | -71.3238 | 17.75222
5 | 398110 | 0.6276585 | -1.937661 | 2.036783 | -72.05152 | 19.67725
6 | 316230 | 0.6402442 | -1.463851 | 1.59774 | -66.37689 | 24.12734
7 | 251190 | 0.5018737 | -1.206278 | 1.306516 | -67.41017 | 25.76236
8 | 199530 | 0.4110071 | -0.9922543 | 1.074009 | -67.49991 | 27.4774
9 | 158490 | 0.3422751 | -0.8126182 | 0.8817599 | -67.15916 | 29.11243
10 | 125890 | 0.2929275 | -0.6636141 | 0.7253897 | -66.18274 | 30.72746
11 | 100000 | 0.2573328 | -0.541383 | 0.5994295 | -64.5771 | 34.99254
12 | 79433 | 0.2306831 | -0.4408257 | 0.4975359 | -62.37704 | 36.50756
13 | 63096 | 0.2108959 | -0.3589888 | 0.4163532 | -59.56696 | 38.2176
14 | 50119 | 0.1958731 | -0.2920332 | 0.3516385 | -56.14937 | 39.88763
15 | 39811 | 0.1843145 | -0.2372476 | 0.3004301 | -52.15684 | 41.50266
16 | 31623 | 0.1753844 | -0.1925038 | 0.2604178 | -47.6643 | 43.11769
17 | 25119 | 0.1686485 | -0.1560057 | 0.2297392 | -42.76989 | 44.74272
18 | 19953 | 0.1636261 | -0.1262259 | 0.2066555 | -37.64763 | 46.37275
19 | 15849 | 0.1596578 | -0.1020295 | 0.1894746 | -32.58065 | 47.97778
20 | 12589 | 0.1566226 | -0.08231701 | 0.1769371 | -27.72532 | 49.61281
21 | 10000 | 0.1542486 | -0.06628542 | 0.167888 | -23.25471 | 52.55786
22 | 7943.3 | 0.1523834 | -0.05316232 | 0.1613906 | -19.23246 | 54.06789
23 | 6309.6 | 0.1510516 | -0.04245991 | 0.1569058 | -15.70043 | 55.73292
24 | 5011.9 | 0.1501147 | -0.03370203 | 0.1538514 | -12.65357 | 57.33795
25 | 3981.1 | 0.1494065 | -0.02651695 | 0.1517414 | -10.06417 | 58.94798
26 | 3162.3 | 0.1490504 | -0.02064174 | 0.1504729 | -7.884646 | 60.56801
27 | 2511.9 | 0.1489868 | -0.01584008 | 0.1498265 | -6.068813 | 62.19804
28 | 1995.3 | 0.1489146 | -0.01190945 | 0.1493901 | -4.572498 | 63.81307
29 | 1584.9 | 0.1491504 | -0.008686155 | 0.1494032 | -3.333001 | 65.3831
30 | 1258.9 | 0.1493281 | -0.006022344 | 0.1494495 | -2.309465 | 66.97313
31 | 1000 | 0.1498039 | -0.003827141 | 0.1498527 | -1.463456 | 68.59316
32 | 794.33 | 0.1500704 | -0.001974001 | 0.1500834 | -0.7536158 | 70.29819
33 | 630.96 | 0.1507013 | -0.0003951929 | 0.1507018 | -0.1502498 | 71.87822
34 | 501.19 | 0.1511729 | 0.0009535624 | 0.151176 | 0.3614031 | 73.51825
35 | 398.11 | 0.1517409 | 0.002127183 | 0.1517558 | 0.8031492 | 75.10828
36 | 316.23 | 0.1523018 | 0.003173772 | 0.1523348 | 1.193797 | 76.76831
37 | 251.19 | 0.1531123 | 0.0041023 | 0.1531673 | 1.534744 | 78.39834
38 | 199.53 | 0.1538112 | 0.005041142 | 0.1538938 | 1.87719 | 80.01337
39 | 158.49 | 0.1545733 | 0.005928524 | 0.154687 | 2.196453 | 81.6584
40 | 125.89 | 0.155492 | 0.0068724 | 0.1556438 | 2.5307 | 83.55343
41 | 100 | 0.1564089 | 0.007856307 | 0.1566061 | 2.875509 | 85.20847
42 | 79.433 | 0.1576857 | 0.008889356 | 0.1579361 | 3.226571 | 86.9335
43 | 63.096 | 0.1591436 | 0.009963353 | 0.1594552 | 3.582386 | 88.78853
44 | 50.119 | 0.1608997 | 0.01098261 | 0.1612741 | 3.904811 | 90.57857
45 | 39.811 | 0.1628584 | 0.01188234 | 0.1632913 | 4.172974 | 99.96374
46 | 31.623 | 0.1650889 | 0.01253076 | 0.1655637 | 4.340604 | 101.8738
47 | 25.119 | 0.1676019 | 0.0128945 | 0.1680972 | 4.399403 | 103.8138
48 | 19.953 | 0.1700392 | 0.01289162 | 0.1705272 | 4.335619 | 107.2889
49 | 15.849 | 0.1724825 | 0.01256543 | 0.1729396 | 4.166665 | 109.4439
50 | 12.589 | 0.1747149 | 0.01193997 | 0.1751224 | 3.9095 | 111.694
51 | 10 | 0.1767646 | 0.01102773 | 0.1771082 | 3.569858 | 114.294
52 | 7.9433 | 0.1785823 | 0.01005475 | 0.1788651 | 3.222533 | 116.9141
53 | 6.3096 | 0.1800866 | 0.009099603 | 0.1803163 | 2.892641 | 119.6391
54 | 5.0119 | 0.1812997 | 0.008133269 | 0.181482 | 2.568619 | 122.3892
55 | 3.9811 | 0.1823502 | 0.007277385 | 0.1824953 | 2.285395 | 125.1842
56 | 3.1623 | 0.1830091 | 0.006397402 | 0.1831209 | 2.002058 | 127.9643
57 | 2.5119 | 0.1838241 | 0.005585261 | 0.1839089 | 1.740324 | 130.7643
58 | 1.9953 | 0.1843043 | 0.004873299 | 0.1843688 | 1.514638 | 133.7594
59 | 1.5849 | 0.1848645 | 0.004273271 | 0.1849139 | 1.324195 | 136.8644
60 | 1.2589 | 0.1851656 | 0.003769906 | 0.185204 | 1.16636 | 140.0945
61 | 1 | 0.1855105 | 0.003255675 | 0.1855391 | 1.005427 | 143.6245
62 | 0.79433 | 0.1858431 | 0.003040732 | 0.185868 | 0.9373798 | 147.1746
63 | 0.63096 | 0.1860864 | 0.002805828 | 0.1861075 | 0.8638458 | 150.9997
64 | 0.50119 | 0.1861172 | 0.002645134 | 0.186136 | 0.814244 | 155.2198
65 | 0.39811 | 0.1863897 | 0.002402114 | 0.1864052 | 0.7383636 | 159.6948
66 | 0.31623 | 0.1864595 | 0.002453965 | 0.1864756 | 0.7540175 | 164.8399
67 | 0.25119 | 0.1868897 | 0.002555997 | 0.1869071 | 0.783557 | 170.6
68 | 0.19953 | 0.1869884 | 0.002510052 | 0.1870052 | 0.7690679 | 177.1752
69 | 0.15849 | 0.1870991 | 0.002785164 | 0.1871198 | 0.8528441 | 184.7453
70 | 0.12589 | 0.1871772 | 0.002826015 | 0.1871986 | 0.8649899 | 193.5705
71 | 0.1 | 0.1876697 | 0.003166194 | 0.1876964 | 0.9665507 | 204.0957
72 | 0.079433 | 0.1879145 | 0.003934012 | 0.1879557 | 1.199319 | 216.6109
73 | 0.063096 | 0.1879585 | 0.004361328 | 0.1880091 | 1.329234 | 231.7862
74 | 0.050119 | 0.1883303 | 0.0047404 | 0.18839 | 1.441869 | 250.1715
75 | 0.039811 | 0.188803 | 0.005252067 | 0.188876 | 1.593427 | 272.8169
76 | 0.031623 | 0.1893252 | 0.0058415 | 0.1894153 | 1.767262 | 300.5225
77 | 0.025119 | 0.1902923 | 0.006446203 | 0.1904014 | 1.940169 | 334.6631
78 | 0.019953 | 0.1912733 | 0.007330476 | 0.1914138 | 2.194764 | 377.0539
79 | 0.015849 | 0.1926055 | 0.008426176 | 0.1927897 | 2.504999 | 429.7398
80 | 0.012589 | 0.1941781 | 0.009726913 | 0.1944215 | 2.867706 | 495.3611
81 | 0.01 | 0.196136 | 0.01123233 | 0.1964573 | 3.27764 | 577.3876