## Sheet1
Index | Frequency (Hz) | Z' (Ω) | -Z'' (Ω) | Z (Ω) | -Phase (°) | Time (s)
1 | 1000000 | 1.902984 | -4.178409 | 4.591345 | -65.51392 | 11.91211
2 | 794330 | 1.385444 | -3.493016 | 3.757741 | -68.36511 | 13.72314
3 | 630960 | 1.049557 | -2.85534 | 3.042127 | -69.81774 | 15.62418
4 | 501190 | 0.8106193 | -2.341894 | 2.478219 | -70.9073 | 17.63021
5 | 398110 | 0.6405799 | -1.913954 | 2.018307 | -71.49516 | 19.52625
6 | 316230 | 0.6532692 | -1.443376 | 1.584328 | -65.64858 | 23.89433
7 | 251190 | 0.5180787 | -1.189832 | 1.297731 | -66.47065 | 25.48536
8 | 199530 | 0.4287091 | -0.9787471 | 1.068521 | -66.3457 | 27.18139
9 | 158490 | 0.3613845 | -0.8016827 | 0.8793713 | -65.73498 | 28.86742
10 | 125890 | 0.3128629 | -0.6546603 | 0.725578 | -64.45681 | 30.44845
11 | 100000 | 0.2776009 | -0.5333328 | 0.6012538 | -62.50292 | 34.59153
12 | 79433 | 0.2516174 | -0.4342402 | 0.5018723 | -59.91015 | 36.07756
13 | 63096 | 0.2323495 | -0.3532824 | 0.4228413 | -56.66758 | 37.78359
14 | 50119 | 0.2176826 | -0.2870692 | 0.36027 | -52.82721 | 39.47962
15 | 39811 | 0.2065813 | -0.2330244 | 0.31141 | -48.4423 | 41.06565
16 | 31623 | 0.1980938 | -0.1889786 | 0.2737775 | -43.65099 | 42.64668
17 | 25119 | 0.1915889 | -0.1529955 | 0.2451814 | -38.60951 | 44.23771
18 | 19953 | 0.1866826 | -0.1237561 | 0.2239776 | -33.54129 | 45.83874
19 | 15849 | 0.1829463 | -0.1000012 | 0.2084936 | -28.66167 | 47.42977
20 | 12589 | 0.1800572 | -0.08068607 | 0.197309 | -24.13779 | 49.0258
21 | 10000 | 0.1776856 | -0.06494905 | 0.189184 | -20.07877 | 51.89285
22 | 7943.3 | 0.1759187 | -0.05212907 | 0.1834798 | -16.50586 | 53.39888
23 | 6309.6 | 0.1744654 | -0.04160863 | 0.1793584 | -13.41402 | 55.03491
24 | 5011.9 | 0.1735686 | -0.03301439 | 0.1766806 | -10.76955 | 56.63094
25 | 3981.1 | 0.1730692 | -0.02598917 | 0.1750097 | -8.540086 | 58.19697
26 | 3162.3 | 0.1726476 | -0.02022613 | 0.1738283 | -6.681896 | 59.773
27 | 2511.9 | 0.1724833 | -0.01550725 | 0.173179 | -5.13741 | 61.35903
28 | 1995.3 | 0.1724693 | -0.01162185 | 0.1728604 | -3.855052 | 62.94505
29 | 1584.9 | 0.1725413 | -0.008471128 | 0.1727491 | -2.810751 | 64.50108
30 | 1258.9 | 0.1727121 | -0.005830974 | 0.1728105 | -1.933642 | 66.06211
31 | 1000 | 0.1729977 | -0.003665461 | 0.1730365 | -1.213797 | 67.65814
32 | 794.33 | 0.1732551 | -0.001807017 | 0.1732646 | -0.597562 | 69.36417
33 | 630.96 | 0.1738304 | -0.0002730078 | 0.1738306 | -0.08998533 | 70.9352
34 | 501.19 | 0.1743193 | 0.001055247 | 0.1743225 | 0.3468374 | 72.53623
35 | 398.11 | 0.1749094 | 0.002228336 | 0.1749236 | 0.7299054 | 74.10726
36 | 316.23 | 0.175486 | 0.003270791 | 0.1755165 | 1.067782 | 75.70329
37 | 251.19 | 0.1761751 | 0.004258837 | 0.1762265 | 1.384792 | 77.32432
38 | 199.53 | 0.1769401 | 0.005186108 | 0.1770161 | 1.678857 | 78.92535
39 | 158.49 | 0.1776346 | 0.006082471 | 0.1777387 | 1.961126 | 80.54138
40 | 125.89 | 0.1784653 | 0.007040316 | 0.1786041 | 2.259102 | 82.21741
41 | 100 | 0.1795154 | 0.008054047 | 0.1796959 | 2.568881 | 83.85344
42 | 79.433 | 0.1807807 | 0.009110381 | 0.1810101 | 2.884961 | 85.54447
43 | 63.096 | 0.1821259 | 0.01025454 | 0.1824143 | 3.222618 | 87.2755
44 | 50.119 | 0.1839508 | 0.01133234 | 0.1842995 | 3.525269 | 89.02654
45 | 39.811 | 0.1858883 | 0.01234968 | 0.1862981 | 3.800918 | 98.39271
46 | 31.623 | 0.1881771 | 0.01311442 | 0.1886336 | 3.986604 | 100.2937
47 | 25.119 | 0.1907933 | 0.01358021 | 0.191276 | 4.071309 | 102.1248
48 | 19.953 | 0.1933931 | 0.01371103 | 0.1938786 | 4.055325 | 105.5218
49 | 15.849 | 0.1960682 | 0.01346956 | 0.1965304 | 3.929951 | 107.6529
50 | 12.589 | 0.1985245 | 0.01280268 | 0.1989369 | 3.689847 | 109.8939
51 | 10 | 0.200662 | 0.01191607 | 0.2010155 | 3.398449 | 112.46
52 | 7.9433 | 0.2025947 | 0.01082949 | 0.202884 | 3.059773 | 115.036
53 | 6.3096 | 0.2040047 | 0.009818031 | 0.2042408 | 2.755319 | 117.7271
54 | 5.0119 | 0.2054434 | 0.008818262 | 0.2056326 | 2.457802 | 120.4381
55 | 3.9811 | 0.2065347 | 0.007834725 | 0.2066832 | 2.172427 | 123.1342
56 | 3.1623 | 0.2074589 | 0.006953789 | 0.2075754 | 1.919772 | 125.8652
57 | 2.5119 | 0.2081493 | 0.005998256 | 0.2082357 | 1.65064 | 128.7513
58 | 1.9953 | 0.2087273 | 0.005284008 | 0.2087942 | 1.450154 | 131.7023
59 | 1.5849 | 0.2093548 | 0.004636829 | 0.2094062 | 1.26879 | 134.7734
60 | 1.2589 | 0.2097514 | 0.00393593 | 0.2097883 | 1.075014 | 137.9744
61 | 1 | 0.2100502 | 0.003566604 | 0.2100805 | 0.9727756 | 141.5505
62 | 0.79433 | 0.2103906 | 0.003308258 | 0.2104166 | 0.9008653 | 145.0166
63 | 0.63096 | 0.210738 | 0.002750508 | 0.2107559 | 0.7477702 | 148.7926
64 | 0.50119 | 0.2105301 | 0.002822497 | 0.210549 | 0.7680969 | 152.8637
65 | 0.39811 | 0.2106486 | 0.002546669 | 0.2106639 | 0.6926526 | 157.3948
66 | 0.31623 | 0.210637 | 0.002626389 | 0.2106534 | 0.7143719 | 162.4559
67 | 0.25119 | 0.2114294 | 0.002808007 | 0.211448 | 0.7609042 | 168.177
68 | 0.19953 | 0.2113092 | 0.002179147 | 0.2113205 | 0.5908473 | 174.7281
69 | 0.15849 | 0.2117263 | 0.003395926 | 0.2117536 | 0.9189012 | 182.3093
70 | 0.12589 | 0.2107964 | 0.002574262 | 0.2108121 | 0.6996659 | 191.1204
71 | 0.1 | 0.212476 | 0.002415393 | 0.2124897 | 0.6513011 | 201.5466
72 | 0.079433 | 0.2131117 | 0.004248863 | 0.213154 | 1.14217 | 214.1029
73 | 0.063096 | 0.2121014 | 0.005386197 | 0.2121697 | 1.454682 | 229.1541
74 | 0.050119 | 0.2115644 | 0.005306141 | 0.2116309 | 1.436706 | 247.4805
75 | 0.039811 | 0.2115387 | 0.005110528 | 0.2116004 | 1.38393 | 269.9969
76 | 0.031623 | 0.2120309 | 0.00465555 | 0.212082 | 1.257838 | 297.5934
77 | 0.025119 | 0.2130312 | 0.004437743 | 0.2130774 | 1.19338 | 331.765
78 | 0.019953 | 0.2148353 | 0.004318864 | 0.2148787 | 1.15167 | 374.1268
79 | 0.015849 | 0.2170185 | 0.00472745 | 0.21707 | 1.247912 | 426.8188
80 | 0.012589 | 0.2195979 | 0.005149404 | 0.2196582 | 1.343296 | 492.386
81 | 0.01 | 0.2225931 | 0.006095855 | 0.2226765 | 1.56869 | 574.2885