## Sheet1
Index | Frequency (Hz) | Z' (Ω) | -Z'' (Ω) | Z (Ω) | -Phase (°) | Time (s)
1 | 1000000 | 1.947263 | -4.316647 | 4.735533 | -65.71961 | 11.80111
2 | 794330 | 1.4109 | -3.605538 | 3.871763 | -68.62886 | 13.60714
3 | 630960 | 1.06365 | -2.946631 | 3.132728 | -70.15186 | 15.50317
4 | 501190 | 0.8168544 | -2.415568 | 2.549945 | -71.3164 | 17.50921
5 | 398110 | 0.6421613 | -1.974011 | 2.075835 | -71.97989 | 19.40525
6 | 316230 | 0.5170029 | -1.609953 | 1.690929 | -72.19666 | 21.21128
7 | 251190 | 0.5177191 | -1.227301 | 1.332029 | -67.12826 | 25.54436
8 | 199530 | 0.4256634 | -1.008652 | 1.094791 | -67.11966 | 27.17039
9 | 158490 | 0.3566794 | -0.8256779 | 0.8994244 | -66.63644 | 28.85142
10 | 125890 | 0.3068897 | -0.6739324 | 0.7405175 | -65.51682 | 30.43245
11 | 100000 | 0.2710392 | -0.5493085 | 0.6125374 | -63.7374 | 34.61053
12 | 79433 | 0.2444793 | -0.447208 | 0.5096716 | -61.33549 | 36.11155
13 | 63096 | 0.2246909 | -0.3638796 | 0.4276615 | -58.30521 | 37.82259
14 | 50119 | 0.2096758 | -0.295706 | 0.3624996 | -54.66076 | 39.52862
15 | 39811 | 0.1981518 | -0.239955 | 0.3111953 | -50.45054 | 41.12965
16 | 31623 | 0.189534 | -0.1946768 | 0.2717025 | -45.76688 | 42.73068
17 | 25119 | 0.1828512 | -0.1575795 | 0.2413833 | -40.75447 | 44.31671
18 | 19953 | 0.1778051 | -0.1274211 | 0.2187482 | -35.62667 | 45.90774
19 | 15849 | 0.1741017 | -0.1029242 | 0.2022493 | -30.59044 | 47.52377
20 | 12589 | 0.1711507 | -0.0830098 | 0.1902188 | -25.87385 | 49.1248
21 | 10000 | 0.1687695 | -0.06677294 | 0.1814987 | -21.58602 | 52.00185
22 | 7943.3 | 0.1669339 | -0.05359771 | 0.1753272 | -17.80035 | 53.51288
23 | 6309.6 | 0.1656323 | -0.0428008 | 0.1710729 | -14.48878 | 55.12391
24 | 5011.9 | 0.1647335 | -0.03397059 | 0.1681997 | -11.65194 | 56.71494
25 | 3981.1 | 0.1640871 | -0.02673358 | 0.1662506 | -9.253502 | 58.31597
26 | 3162.3 | 0.1636195 | -0.02079894 | 0.1649362 | -7.244454 | 59.902
27 | 2511.9 | 0.1635421 | -0.01595611 | 0.1643186 | -5.57247 | 61.49302
28 | 1995.3 | 0.1635854 | -0.01201164 | 0.1640258 | -4.19954 | 63.08405
29 | 1584.9 | 0.1637242 | -0.008750526 | 0.1639579 | -3.059362 | 64.64008
30 | 1258.9 | 0.1637916 | -0.006053948 | 0.1639035 | -2.116762 | 66.20611
31 | 1000 | 0.164244 | -0.003853275 | 0.1642892 | -1.343951 | 67.81214
32 | 794.33 | 0.1646975 | -0.001954819 | 0.1647091 | -0.6800201 | 69.50817
33 | 630.96 | 0.1650756 | -0.000400809 | 0.165076 | -0.1391158 | 71.0892
34 | 501.19 | 0.1655928 | 0.0009618409 | 0.1655956 | 0.332797 | 72.68523
35 | 398.11 | 0.1662573 | 0.002145183 | 0.1662711 | 0.7392345 | 74.25126
36 | 316.23 | 0.1669847 | 0.003199285 | 0.1670153 | 1.097604 | 75.85229
37 | 251.19 | 0.1676656 | 0.004216713 | 0.1677186 | 1.440659 | 77.48832
38 | 199.53 | 0.1684777 | 0.005112574 | 0.1685553 | 1.738147 | 79.08435
39 | 158.49 | 0.1691147 | 0.006040137 | 0.1692225 | 2.045519 | 80.71038
40 | 125.89 | 0.1700136 | 0.007000589 | 0.1701576 | 2.357916 | 82.37641
41 | 100 | 0.1709914 | 0.00799736 | 0.1711784 | 2.677802 | 84.03744
42 | 79.433 | 0.1722412 | 0.009085087 | 0.1724806 | 3.019343 | 85.72847
43 | 63.096 | 0.1737559 | 0.01019378 | 0.1740547 | 3.357537 | 87.47451
44 | 50.119 | 0.1756393 | 0.01125722 | 0.1759997 | 3.667233 | 89.23554
45 | 39.811 | 0.1777999 | 0.01223249 | 0.1782202 | 3.935699 | 98.60671
46 | 31.623 | 0.1801255 | 0.0130552 | 0.1805979 | 4.145457 | 100.5077
47 | 25.119 | 0.1828054 | 0.01346125 | 0.1833003 | 4.21149 | 102.3438
48 | 19.953 | 0.1853454 | 0.01359925 | 0.1858437 | 4.196411 | 105.7258
49 | 15.849 | 0.1881313 | 0.01328919 | 0.1886001 | 4.040538 | 107.8569
50 | 12.589 | 0.1903358 | 0.01263234 | 0.1907546 | 3.797076 | 110.1029
51 | 10 | 0.1925187 | 0.01184192 | 0.1928826 | 3.519856 | 112.664
52 | 7.9433 | 0.1943284 | 0.01080584 | 0.1946286 | 3.182716 | 115.235
53 | 6.3096 | 0.1961149 | 0.009808805 | 0.19636 | 2.863297 | 117.9261
54 | 5.0119 | 0.1972461 | 0.008784809 | 0.1974417 | 2.550114 | 120.6221
55 | 3.9811 | 0.1983708 | 0.00780106 | 0.1985242 | 2.252033 | 123.3232
56 | 3.1623 | 0.1995097 | 0.006879701 | 0.1996282 | 1.97495 | 126.0592
57 | 2.5119 | 0.2003618 | 0.00605695 | 0.2004534 | 1.731528 | 128.8853
58 | 1.9953 | 0.2009705 | 0.005269585 | 0.2010396 | 1.501991 | 131.8413
59 | 1.5849 | 0.2014512 | 0.004597198 | 0.2015036 | 1.307286 | 134.9124
60 | 1.2589 | 0.2016791 | 0.004015379 | 0.201719 | 1.140594 | 138.1034
61 | 1 | 0.202078 | 0.003445128 | 0.2021074 | 0.9767126 | 141.6395
62 | 0.79433 | 0.2027359 | 0.003268043 | 0.2027623 | 0.9235111 | 145.1906
63 | 0.63096 | 0.202819 | 0.002762872 | 0.2028378 | 0.780455 | 148.9366
64 | 0.50119 | 0.2029984 | 0.002694115 | 0.2030163 | 0.7603622 | 153.0277
65 | 0.39811 | 0.2032451 | 0.002691013 | 0.2032629 | 0.7585653 | 157.4938
66 | 0.31623 | 0.2034253 | 0.002624615 | 0.2034422 | 0.7391955 | 162.5699
67 | 0.25119 | 0.2039808 | 0.002584066 | 0.2039972 | 0.7257945 | 168.296
68 | 0.19953 | 0.2037375 | 0.002515694 | 0.203753 | 0.7074366 | 174.8421
69 | 0.15849 | 0.2045264 | 0.003031922 | 0.2045488 | 0.849297 | 182.4233
70 | 0.12589 | 0.2040442 | 0.003211322 | 0.2040695 | 0.9016674 | 191.2194
71 | 0.1 | 0.2042095 | 0.002757748 | 0.2042282 | 0.7737038 | 201.7206
72 | 0.079433 | 0.2053235 | 0.003499078 | 0.2053534 | 0.9763274 | 214.2769
73 | 0.063096 | 0.2054049 | 0.004812182 | 0.2054613 | 1.342068 | 229.3281
74 | 0.050119 | 0.2054202 | 0.005527917 | 0.2054945 | 1.541474 | 247.6495
75 | 0.039811 | 0.2052542 | 0.005802694 | 0.2053363 | 1.619364 | 270.1709
76 | 0.031623 | 0.205666 | 0.005999987 | 0.2057535 | 1.671042 | 297.7624
77 | 0.025119 | 0.2055791 | 0.006787665 | 0.2056912 | 1.891064 | 331.934
78 | 0.019953 | 0.2069615 | 0.006548617 | 0.207065 | 1.812332 | 374.3558
79 | 0.015849 | 0.2084925 | 0.006754144 | 0.2086019 | 1.855456 | 426.9528
80 | 0.012589 | 0.2098328 | 0.007415446 | 0.2099638 | 2.023978 | 492.515
81 | 0.01 | 0.2117709 | 0.009087936 | 0.2119658 | 2.457283 | 574.4225