## Sheet1
Index | Frequency (Hz) | Z' (Ω) | -Z'' (Ω) | Z (Ω) | -Phase (°) | Time (s)
1 | 1000000 | 1.94231 | -4.255515 | 4.677817 | -65.467 | 12.19211
2 | 794330 | 1.415231 | -3.558109 | 3.829233 | -68.30991 | 14.05314
3 | 630960 | 1.072242 | -2.902963 | 3.094656 | -69.72773 | 15.96418
4 | 501190 | 0.8291937 | -2.37904 | 2.519403 | -70.78444 | 17.99022
5 | 398110 | 0.6574746 | -1.942897 | 2.051127 | -71.30423 | 19.91625
6 | 316230 | 0.5350983 | -1.584883 | 1.672778 | -71.34396 | 21.74229
7 | 251190 | 0.5350867 | -1.205494 | 1.318913 | -66.06483 | 27.47139
8 | 199530 | 0.4453009 | -0.9903526 | 1.08586 | -65.78947 | 29.11742
9 | 158490 | 0.3779336 | -0.8102883 | 0.8940923 | -64.99478 | 30.83345
10 | 125890 | 0.3295457 | -0.6612859 | 0.7388501 | -63.51106 | 32.44948
11 | 100000 | 0.2945745 | -0.5384476 | 0.6137589 | -61.31776 | 36.69757
12 | 79433 | 0.2688977 | -0.4381796 | 0.5141083 | -58.46381 | 38.21859
13 | 63096 | 0.2498109 | -0.3560371 | 0.4349344 | -54.94485 | 39.92962
14 | 50119 | 0.2354431 | -0.2892236 | 0.3729393 | -50.85262 | 41.65566
15 | 39811 | 0.2245888 | -0.2347021 | 0.3248464 | -46.26142 | 43.29669
16 | 31623 | 0.2160991 | -0.1901357 | 0.2878374 | -41.34307 | 44.94272
17 | 25119 | 0.209819 | -0.1539697 | 0.2602512 | -36.27203 | 46.58875
18 | 19953 | 0.2049098 | -0.1244649 | 0.2397489 | -31.27505 | 48.20478
19 | 15849 | 0.2012728 | -0.1005961 | 0.2250118 | -26.55588 | 49.81081
20 | 12589 | 0.1983475 | -0.08113965 | 0.214302 | -22.2484 | 51.42184
21 | 10000 | 0.1959736 | -0.06526165 | 0.2065544 | -18.4184 | 54.32389
22 | 7943.3 | 0.1943616 | -0.05244 | 0.2013117 | -15.09923 | 55.85992
23 | 6309.6 | 0.1929643 | -0.0418378 | 0.1974477 | -12.23331 | 57.48595
24 | 5011.9 | 0.1919548 | -0.03317218 | 0.1948 | -9.804589 | 59.13698
25 | 3981.1 | 0.1913917 | -0.02608749 | 0.1931615 | -7.76182 | 60.75301
26 | 3162.3 | 0.1910689 | -0.02029598 | 0.1921438 | -6.063415 | 62.35904
27 | 2511.9 | 0.1908645 | -0.01555634 | 0.1914974 | -4.659571 | 63.97007
28 | 1995.3 | 0.1908462 | -0.01166448 | 0.1912023 | -3.497554 | 65.5961
29 | 1584.9 | 0.1910262 | -0.008484214 | 0.1912146 | -2.543056 | 67.18213
30 | 1258.9 | 0.1913398 | -0.005865834 | 0.1914297 | -1.755946 | 68.76816
31 | 1000 | 0.1915668 | -0.003679767 | 0.1916022 | -1.100447 | 70.39919
32 | 794.33 | 0.19209 | -0.001865987 | 0.1920991 | -0.5565609 | 72.11022
33 | 630.96 | 0.1925517 | -0.0002937843 | 0.1925519 | -0.08741852 | 73.71625
34 | 501.19 | 0.193081 | 0.001045368 | 0.1930838 | 0.3102046 | 75.33728
35 | 398.11 | 0.1936516 | 0.002216864 | 0.1936643 | 0.6558757 | 76.92331
36 | 316.23 | 0.1942966 | 0.003243745 | 0.1943237 | 0.9564531 | 78.53934
37 | 251.19 | 0.1949385 | 0.004158407 | 0.1949829 | 1.222042 | 80.20037
38 | 199.53 | 0.1956559 | 0.0051238 | 0.195723 | 1.500108 | 81.8064
39 | 158.49 | 0.1965068 | 0.006052261 | 0.1966 | 1.764109 | 83.46243
40 | 125.89 | 0.1973105 | 0.006956245 | 0.197433 | 2.019145 | 85.16846
41 | 100 | 0.1983359 | 0.007934177 | 0.1984946 | 2.290823 | 86.85449
42 | 79.433 | 0.199516 | 0.008996722 | 0.1997188 | 2.581874 | 88.57553
43 | 63.096 | 0.2009107 | 0.01003388 | 0.2011611 | 2.859091 | 90.35156
44 | 50.119 | 0.2026579 | 0.01112865 | 0.2029632 | 3.143155 | 92.12759
45 | 39.811 | 0.2046257 | 0.01212884 | 0.2049848 | 3.39214 | 101.5638
46 | 31.623 | 0.2069396 | 0.01288705 | 0.2073405 | 3.563461 | 103.4848
47 | 25.119 | 0.2094896 | 0.0133739 | 0.2099161 | 3.652828 | 105.3508
48 | 19.953 | 0.2119235 | 0.01350883 | 0.2123536 | 3.647322 | 108.8179
49 | 15.849 | 0.2146125 | 0.01319752 | 0.2150179 | 3.518951 | 110.9789
50 | 12.589 | 0.2170498 | 0.01263831 | 0.2174174 | 3.332438 | 113.275
51 | 10 | 0.2190616 | 0.01176756 | 0.2193775 | 3.074862 | 115.871
52 | 7.9433 | 0.2209259 | 0.01089239 | 0.2211943 | 2.822588 | 118.4821
53 | 6.3096 | 0.2225871 | 0.009800508 | 0.2228028 | 2.521104 | 121.2281
54 | 5.0119 | 0.2239436 | 0.008900087 | 0.2241203 | 2.275882 | 123.9742
55 | 3.9811 | 0.2251022 | 0.007821416 | 0.225238 | 1.990002 | 126.7452
56 | 3.1623 | 0.2260506 | 0.006890075 | 0.2261556 | 1.745848 | 129.5963
57 | 2.5119 | 0.2268367 | 0.006045059 | 0.2269172 | 1.526536 | 132.5023
58 | 1.9953 | 0.2274963 | 0.005363204 | 0.2275595 | 1.350493 | 135.4684
59 | 1.5849 | 0.2278825 | 0.00470995 | 0.2279311 | 1.18404 | 138.5444
60 | 1.2589 | 0.2284496 | 0.00412221 | 0.2284868 | 1.033749 | 141.7805
61 | 1 | 0.228923 | 0.00370053 | 0.2289529 | 0.9261029 | 145.3216
62 | 0.79433 | 0.2290457 | 0.00331288 | 0.2290696 | 0.8286592 | 148.8326
63 | 0.63096 | 0.2293303 | 0.002989411 | 0.2293498 | 0.7468308 | 152.6137
64 | 0.50119 | 0.229479 | 0.002917609 | 0.2294976 | 0.7284224 | 156.7098
65 | 0.39811 | 0.2297968 | 0.002764447 | 0.2298134 | 0.6892329 | 161.2059
66 | 0.31623 | 0.2298609 | 0.002788004 | 0.2298778 | 0.6949118 | 166.302
67 | 0.25119 | 0.2300413 | 0.002815308 | 0.2300585 | 0.7011663 | 172.0581
68 | 0.19953 | 0.2304876 | 0.002903948 | 0.2305059 | 0.7218399 | 178.6092
69 | 0.15849 | 0.2304972 | 0.00313185 | 0.2305185 | 0.778451 | 186.2003
70 | 0.12589 | 0.2308472 | 0.00337233 | 0.2308718 | 0.8369455 | 195.0215
71 | 0.1 | 0.2311049 | 0.003719455 | 0.2311348 | 0.9220518 | 205.5727
72 | 0.079433 | 0.2313775 | 0.004220801 | 0.231416 | 1.045077 | 218.1039
73 | 0.063096 | 0.2317117 | 0.004623837 | 0.2317578 | 1.143193 | 233.2102
74 | 0.050119 | 0.2327778 | 0.007085227 | 0.2328856 | 1.743415 | 251.5715
75 | 0.039811 | 0.232613 | 0.006227817 | 0.2326964 | 1.53363 | 274.123
76 | 0.031623 | 0.2330326 | 0.007192152 | 0.2331435 | 1.767775 | 301.7445
77 | 0.025119 | 0.2341139 | 0.007737489 | 0.2342417 | 1.892943 | 335.9411
78 | 0.019953 | 0.234772 | 0.009279427 | 0.2349553 | 2.263453 | 378.4429
79 | 0.015849 | 0.2348792 | 0.01121549 | 0.2351468 | 2.733799 | 431.1549
80 | 0.012589 | 0.2386601 | 0.01105169 | 0.2389158 | 2.651316 | 496.7721
81 | 0.01 | 0.2381555 | 0.01480632 | 0.2386153 | 3.557546 | 578.7396