## Sheet1
Index | Frequency (Hz) | Z' (Ω) | -Z'' (Ω) | Z (Ω) | -Phase (°) | Time (s)
1 | 1000000 | 1.874019 | -4.160647 | 4.563214 | -65.75247 | 11.8991
2 | 794330 | 1.359841 | -3.475764 | 3.732306 | -68.63282 | 13.72014
3 | 630960 | 1.025979 | -2.833646 | 3.013666 | -70.09618 | 15.63617
4 | 501190 | 0.7898409 | -2.320495 | 2.451233 | -71.20266 | 17.65221
5 | 398110 | 0.6252067 | -1.895885 | 1.996312 | -71.74897 | 19.54824
6 | 316230 | 0.6395176 | -1.427776 | 1.564458 | -65.87184 | 23.93133
7 | 251190 | 0.5074872 | -1.17517 | 1.280066 | -66.64331 | 25.54235
8 | 199530 | 0.4205911 | -0.9655608 | 1.053188 | -66.46242 | 27.23839
9 | 158490 | 0.3554083 | -0.7896249 | 0.865923 | -65.7676 | 30.22044
10 | 125890 | 0.3084035 | -0.6438412 | 0.7138936 | -64.40532 | 31.72647
11 | 100000 | 0.2747821 | -0.5244982 | 0.5921179 | -62.35017 | 35.89955
12 | 79433 | 0.249864 | -0.4265677 | 0.4943602 | -59.64017 | 37.42557
13 | 63096 | 0.2313936 | -0.3467312 | 0.416852 | -56.28255 | 39.1066
14 | 50119 | 0.2175214 | -0.2817551 | 0.3559516 | -52.33104 | 40.80263
15 | 39811 | 0.2068604 | -0.2286587 | 0.308344 | -47.86534 | 42.39366
16 | 31623 | 0.1987704 | -0.1854164 | 0.2718251 | -43.00924 | 43.98469
17 | 25119 | 0.1925113 | -0.1501601 | 0.2441489 | -37.95446 | 45.58572
18 | 19953 | 0.1878086 | -0.1215355 | 0.2237028 | -32.90788 | 47.17675
19 | 15849 | 0.1840304 | -0.09820478 | 0.2085938 | -28.08587 | 48.77778
20 | 12589 | 0.1811953 | -0.07929642 | 0.1977869 | -23.63561 | 50.37881
21 | 10000 | 0.1788994 | -0.0638465 | 0.189951 | -19.64072 | 53.25587
22 | 7943.3 | 0.1771981 | -0.05127055 | 0.1844663 | -16.13729 | 54.7619
23 | 6309.6 | 0.17586 | -0.04097209 | 0.1805698 | -13.11489 | 56.36792
24 | 5011.9 | 0.1749052 | -0.03251044 | 0.1779009 | -10.52967 | 57.96895
25 | 3981.1 | 0.1742456 | -0.02556854 | 0.1761115 | -8.347923 | 59.55998
26 | 3162.3 | 0.1738685 | -0.01988583 | 0.175002 | -6.524727 | 61.15101
27 | 2511.9 | 0.1736923 | -0.01522574 | 0.1743584 | -5.009698 | 62.76204
28 | 1995.3 | 0.1737715 | -0.01142933 | 0.1741469 | -3.763049 | 64.36807
29 | 1584.9 | 0.1739213 | -0.008285516 | 0.1741185 | -2.727478 | 65.9341
30 | 1258.9 | 0.1740946 | -0.005678595 | 0.1741872 | -1.868204 | 67.51513
31 | 1000 | 0.1745525 | -0.003531264 | 0.1745883 | -1.158957 | 69.12116
32 | 794.33 | 0.1748552 | -0.001730656 | 0.1748638 | -0.5670752 | 70.83219
33 | 630.96 | 0.1754131 | -0.0001927351 | 0.1754132 | -0.06295371 | 72.42822
34 | 501.19 | 0.1760265 | 0.00116854 | 0.1760304 | 0.3803486 | 74.02925
35 | 398.11 | 0.1765885 | 0.002286546 | 0.1766033 | 0.7418495 | 75.59528
36 | 316.23 | 0.1772943 | 0.003369608 | 0.1773263 | 1.088817 | 77.19631
37 | 251.19 | 0.177979 | 0.004280013 | 0.1780305 | 1.377575 | 78.81734
38 | 199.53 | 0.1787118 | 0.005223222 | 0.1787881 | 1.674111 | 80.41337
39 | 158.49 | 0.1795593 | 0.006140555 | 0.1796642 | 1.958634 | 82.0494
40 | 125.89 | 0.1804342 | 0.007096309 | 0.1805737 | 2.252229 | 83.74543
41 | 100 | 0.181389 | 0.008079481 | 0.1815689 | 2.550399 | 85.40146
42 | 79.433 | 0.182617 | 0.009184595 | 0.1828478 | 2.879225 | 87.09249
43 | 63.096 | 0.1840472 | 0.01029679 | 0.184335 | 3.202159 | 88.84353
44 | 50.119 | 0.1858251 | 0.01142577 | 0.186176 | 3.518499 | 90.59456
45 | 39.811 | 0.1878988 | 0.01245301 | 0.188311 | 3.791737 | 99.97073
46 | 31.623 | 0.1902323 | 0.01335572 | 0.1907006 | 4.015999 | 101.8618
47 | 25.119 | 0.1928694 | 0.01383117 | 0.1933647 | 4.101809 | 103.7228
48 | 19.953 | 0.195483 | 0.01401034 | 0.1959844 | 4.099401 | 107.1249
49 | 15.849 | 0.1982835 | 0.01379394 | 0.1987627 | 3.979472 | 109.2709
50 | 12.589 | 0.2007004 | 0.01319585 | 0.2011337 | 3.761725 | 111.5119
51 | 10 | 0.2029998 | 0.012374 | 0.2033766 | 3.48819 | 114.073
52 | 7.9433 | 0.2049422 | 0.01141872 | 0.2052601 | 3.189038 | 116.664
53 | 6.3096 | 0.2067734 | 0.01035171 | 0.2070324 | 2.866008 | 119.3601
54 | 5.0119 | 0.2082233 | 0.009230687 | 0.2084278 | 2.538301 | 122.0811
55 | 3.9811 | 0.2095738 | 0.008232162 | 0.2097354 | 2.24945 | 124.7872
56 | 3.1623 | 0.2104469 | 0.007259336 | 0.2105721 | 1.975626 | 127.5132
57 | 2.5119 | 0.2113131 | 0.006367694 | 0.2114091 | 1.726024 | 130.3143
58 | 1.9953 | 0.2119223 | 0.00562145 | 0.2119969 | 1.519471 | 133.2703
59 | 1.5849 | 0.2125108 | 0.00494299 | 0.2125683 | 1.332456 | 136.2564
60 | 1.2589 | 0.213 | 0.004320039 | 0.2130438 | 1.161906 | 139.4725
61 | 1 | 0.2135052 | 0.003783092 | 0.2135387 | 1.015116 | 143.0735
62 | 0.79433 | 0.2137872 | 0.003462123 | 0.2138152 | 0.927781 | 146.5396
63 | 0.63096 | 0.2140112 | 0.003125124 | 0.214034 | 0.8366089 | 150.3507
64 | 0.50119 | 0.2141796 | 0.002833781 | 0.2141983 | 0.7580285 | 154.4367
65 | 0.39811 | 0.2144988 | 0.002680373 | 0.2145155 | 0.7159299 | 158.9278
66 | 0.31623 | 0.2145544 | 0.002666679 | 0.2145709 | 0.7120879 | 163.9239
67 | 0.25119 | 0.2148812 | 0.002730252 | 0.2148986 | 0.7279533 | 169.66
68 | 0.19953 | 0.2150982 | 0.002549455 | 0.2151133 | 0.6790675 | 176.2061
69 | 0.15849 | 0.2152985 | 0.002941775 | 0.2153186 | 0.782824 | 183.7673
70 | 0.12589 | 0.2154286 | 0.002993952 | 0.2154494 | 0.7962258 | 192.5584
71 | 0.1 | 0.2158048 | 0.003325898 | 0.2158305 | 0.8829497 | 203.0746
72 | 0.079433 | 0.2161817 | 0.003851408 | 0.216216 | 1.020651 | 215.5609
73 | 0.063096 | 0.2161781 | 0.002817265 | 0.2161965 | 0.7466447 | 230.6421
74 | 0.050119 | 0.2168046 | 0.004908232 | 0.2168601 | 1.296896 | 248.9735
75 | 0.039811 | 0.2161485 | 0.005590641 | 0.2162208 | 1.481614 | 271.3999
76 | 0.031623 | 0.2170475 | 0.005736791 | 0.2171233 | 1.514035 | 299.0864
77 | 0.025119 | 0.2183458 | 0.007415908 | 0.2184717 | 1.945249 | 333.1931
78 | 0.019953 | 0.2191963 | 0.008243454 | 0.2193513 | 2.153744 | 375.5698
79 | 0.015849 | 0.220276 | 0.009519923 | 0.2204816 | 2.474678 | 428.2568
80 | 0.012589 | 0.221577 | 0.01084075 | 0.221842 | 2.800988 | 493.829
81 | 0.01 | 0.2227712 | 0.01213629 | 0.2231015 | 3.118318 | 575.8315