## Sheet1
Index | Frequency (Hz) | Z' (Ω) | -Z'' (Ω) | Z (Ω) | -Phase (°) | Time (s)
1 | 1000000 | 1.941993 | -4.280976 | 4.70086 | -65.59938 | 12.10612
2 | 794330 | 1.410369 | -3.576997 | 3.845003 | -68.48125 | 13.98215
3 | 630960 | 1.066542 | -2.918732 | 3.107492 | -69.92705 | 15.93318
4 | 501190 | 0.8220303 | -2.390653 | 2.528034 | -71.02438 | 17.98922
5 | 398110 | 0.6498811 | -1.952771 | 2.058072 | -71.59258 | 19.93526
6 | 316230 | 0.5275516 | -1.591599 | 1.676752 | -71.66169 | 21.75629
7 | 251190 | 0.52798 | -1.211559 | 1.321604 | -66.45312 | 26.21938
8 | 199530 | 0.438082 | -0.9953197 | 1.087464 | -66.24369 | 27.8654
9 | 158490 | 0.3703553 | -0.8144983 | 0.8947461 | -65.54854 | 29.50644
10 | 125890 | 0.3216995 | -0.6644307 | 0.7382131 | -64.16498 | 31.12247
11 | 100000 | 0.2866747 | -0.5415124 | 0.6127137 | -62.10342 | 35.36555
12 | 79433 | 0.2606332 | -0.440541 | 0.5118653 | -59.39056 | 36.91157
13 | 63096 | 0.2413678 | -0.3581984 | 0.4319311 | -56.0264 | 38.6576
14 | 50119 | 0.2267728 | -0.2909907 | 0.3689194 | -52.07025 | 40.29364
15 | 39811 | 0.215655 | -0.2362093 | 0.3198467 | -47.60446 | 41.90966
16 | 31623 | 0.2072955 | -0.1916366 | 0.2823048 | -42.75219 | 43.51569
17 | 25119 | 0.2007196 | -0.1551304 | 0.2536805 | -37.69941 | 45.15673
18 | 19953 | 0.1956954 | -0.125476 | 0.232467 | -32.66718 | 46.79276
19 | 15849 | 0.1919296 | -0.1014199 | 0.2170782 | -27.85299 | 48.41379
20 | 12589 | 0.1889786 | -0.08184389 | 0.2059401 | -23.41673 | 50.07482
21 | 10000 | 0.1865988 | -0.06589754 | 0.1978929 | -19.45072 | 52.98187
22 | 7943.3 | 0.1847041 | -0.05286667 | 0.192121 | -15.97237 | 54.5329
23 | 6309.6 | 0.1834057 | -0.04223868 | 0.1882067 | -12.96919 | 56.15393
24 | 5011.9 | 0.1823181 | -0.03349363 | 0.1853691 | -10.40973 | 57.77996
25 | 3981.1 | 0.1816791 | -0.02637608 | 0.1835837 | -8.26046 | 59.39599
26 | 3162.3 | 0.1813838 | -0.02053455 | 0.1825425 | -6.458982 | 61.02202
27 | 2511.9 | 0.1811803 | -0.01574438 | 0.1818631 | -4.966467 | 62.62805
28 | 1995.3 | 0.181115 | -0.01182945 | 0.1815009 | -3.736942 | 64.25908
29 | 1584.9 | 0.1813216 | -0.00862107 | 0.1815264 | -2.722121 | 65.83011
30 | 1258.9 | 0.1815881 | -0.00598476 | 0.1816867 | -1.887664 | 67.42614
31 | 1000 | 0.1819459 | -0.003770145 | 0.181985 | -1.187069 | 69.05217
32 | 794.33 | 0.1823925 | -0.001949924 | 0.1824029 | -0.6125151 | 70.7932
33 | 630.96 | 0.1827822 | -0.0003778251 | 0.1827825 | -0.1184347 | 72.39423
34 | 501.19 | 0.1832584 | 0.0009600985 | 0.1832609 | 0.3001723 | 74.03026
35 | 398.11 | 0.1838406 | 0.00213383 | 0.183853 | 0.6649996 | 75.63629
36 | 316.23 | 0.1844873 | 0.0032169 | 0.1845154 | 0.9989636 | 77.27732
37 | 251.19 | 0.1851712 | 0.004155648 | 0.1852179 | 1.285627 | 78.94335
38 | 199.53 | 0.1858796 | 0.005080919 | 0.185949 | 1.56576 | 80.56938
39 | 158.49 | 0.1866482 | 0.00600423 | 0.1867447 | 1.842496 | 82.22541
40 | 125.89 | 0.1874924 | 0.006909673 | 0.1876197 | 2.110571 | 83.94144
41 | 100 | 0.188525 | 0.007877856 | 0.1886895 | 2.392815 | 85.61247
42 | 79.433 | 0.1896623 | 0.008930486 | 0.1898724 | 2.695852 | 87.3235
43 | 63.096 | 0.1911365 | 0.01001551 | 0.1913988 | 2.999542 | 89.08954
44 | 50.119 | 0.1928728 | 0.01106172 | 0.1931898 | 3.282454 | 90.88057
45 | 39.811 | 0.1947608 | 0.01197769 | 0.1951288 | 3.519229 | 100.2867
46 | 31.623 | 0.1970554 | 0.01268958 | 0.1974635 | 3.684533 | 102.2228
47 | 25.119 | 0.1995372 | 0.01313702 | 0.1999692 | 3.766772 | 104.0838
48 | 19.953 | 0.2020512 | 0.01327153 | 0.2024866 | 3.758018 | 107.5609
49 | 15.849 | 0.2046296 | 0.0129865 | 0.2050413 | 3.631318 | 109.7119
50 | 12.589 | 0.206857 | 0.01238851 | 0.2072276 | 3.427307 | 111.988
51 | 10 | 0.2089106 | 0.01157796 | 0.2092311 | 3.172124 | 114.569
52 | 7.9433 | 0.2107093 | 0.01058736 | 0.2109752 | 2.876481 | 117.2101
53 | 6.3096 | 0.2124555 | 0.009567639 | 0.2126708 | 2.578494 | 119.9261
54 | 5.0119 | 0.2136023 | 0.008584419 | 0.2137747 | 2.30141 | 122.6922
55 | 3.9811 | 0.2147552 | 0.007716439 | 0.2148938 | 2.057828 | 125.4182
56 | 3.1623 | 0.2156651 | 0.00684292 | 0.2157736 | 1.81735 | 128.1743
57 | 2.5119 | 0.2163828 | 0.005981253 | 0.2164654 | 1.583367 | 131.0003
58 | 1.9953 | 0.2169961 | 0.005244875 | 0.2170595 | 1.384591 | 134.0014
59 | 1.5849 | 0.2174626 | 0.004622071 | 0.2175117 | 1.217613 | 137.1074
60 | 1.2589 | 0.2203316 | 0.006096341 | 0.2204159 | 1.584909 | 140.3435
61 | 1 | 0.2183568 | 0.003646941 | 0.2183872 | 0.9568511 | 143.9846
62 | 0.79433 | 0.2186326 | 0.003332379 | 0.218658 | 0.8732295 | 147.4856
63 | 0.63096 | 0.2189081 | 0.003008059 | 0.2189288 | 0.7872628 | 151.3267
64 | 0.50119 | 0.2190541 | 0.002859115 | 0.2190727 | 0.7477875 | 155.4528
65 | 0.39811 | 0.2191043 | 0.002828014 | 0.2191225 | 0.7394847 | 159.9538
66 | 0.31623 | 0.2193084 | 0.002730798 | 0.2193254 | 0.7134024 | 165.0749
67 | 0.25119 | 0.2194577 | 0.002715984 | 0.2194745 | 0.7090501 | 170.8361
68 | 0.19953 | 0.2197085 | 0.00287688 | 0.2197274 | 0.7501925 | 177.4272
69 | 0.15849 | 0.2198955 | 0.003114182 | 0.2199176 | 0.8113742 | 185.0383
70 | 0.12589 | 0.2202397 | 0.003409452 | 0.2202661 | 0.8869047 | 193.8745
71 | 0.1 | 0.22045 | 0.003792396 | 0.2204826 | 0.985561 | 204.3357
72 | 0.079433 | 0.220624 | 0.004236972 | 0.2206647 | 1.100201 | 216.8469
73 | 0.063096 | 0.221131 | 0.004857836 | 0.2211844 | 1.258479 | 231.9332
74 | 0.050119 | 0.2213453 | 0.005357895 | 0.2214101 | 1.386634 | 250.3095
75 | 0.039811 | 0.2219485 | 0.006218785 | 0.2220356 | 1.604953 | 272.7859
76 | 0.031623 | 0.222414 | 0.007227741 | 0.2225314 | 1.861274 | 300.4125
77 | 0.025119 | 0.2229988 | 0.008507465 | 0.2231611 | 2.18479 | 334.5791
78 | 0.019953 | 0.2235431 | 0.009932076 | 0.2237636 | 2.543993 | 377.0009
79 | 0.015849 | 0.2250907 | 0.01209033 | 0.2254152 | 3.074581 | 429.7128
80 | 0.012589 | 0.2261211 | 0.01298436 | 0.2264936 | 3.286438 | 495.3201
81 | 0.01 | 0.2273172 | 0.01451866 | 0.2277804 | 3.654495 | 577.2776