## Sheet1
Index | Frequency (Hz) | Z' (Ω) | -Z'' (Ω) | Z (Ω) | -Phase (°) | Time (s)
1 | 1000000 | 1.885644 | -4.22873 | 4.630098 | -65.96731 | 11.90611
2 | 794330 | 1.363363 | -3.530453 | 3.784555 | -68.88481 | 13.72214
3 | 630960 | 1.02697 | -2.87473 | 3.052661 | -70.3412 | 15.63818
4 | 501190 | 0.789599 | -2.353604 | 2.482523 | -71.45417 | 17.65421
5 | 398110 | 0.6236813 | -1.92095 | 2.01966 | -72.01276 | 19.56525
6 | 316230 | 0.6397383 | -1.44685 | 1.581974 | -66.14694 | 23.98833
7 | 251190 | 0.5071452 | -1.190798 | 1.294294 | -66.93148 | 25.60436
8 | 199530 | 0.4198976 | -0.9770773 | 1.063482 | -66.74445 | 27.31039
9 | 158490 | 0.3545043 | -0.7991037 | 0.8742083 | -66.07661 | 29.02142
10 | 125890 | 0.3073269 | -0.650956 | 0.7198566 | -64.72724 | 30.64245
11 | 100000 | 0.273615 | -0.530134 | 0.5965796 | -62.70064 | 34.82553
12 | 79433 | 0.2486829 | -0.4308399 | 0.4974598 | -60.00624 | 36.33156
13 | 63096 | 0.2301433 | -0.3500206 | 0.4189038 | -56.67453 | 38.02759
14 | 50119 | 0.2164669 | -0.2842551 | 0.3572938 | -52.70988 | 39.74862
15 | 39811 | 0.205775 | -0.2305173 | 0.3090009 | -48.2458 | 41.35965
16 | 31623 | 0.1976712 | -0.1867141 | 0.2719119 | -43.36719 | 42.97068
17 | 25119 | 0.1916149 | -0.1511078 | 0.2440284 | -38.25936 | 44.57171
18 | 19953 | 0.1868255 | -0.1221855 | 0.2232332 | -33.18504 | 46.18774
19 | 15849 | 0.1832124 | -0.09866142 | 0.2080886 | -28.30283 | 47.79377
20 | 12589 | 0.1803887 | -0.07956952 | 0.1971583 | -23.80229 | 49.4148
21 | 10000 | 0.1781352 | -0.06403727 | 0.1892959 | -19.77284 | 52.33186
22 | 7943.3 | 0.1764313 | -0.05139658 | 0.1837651 | -16.24148 | 53.85788
23 | 6309.6 | 0.1750751 | -0.04101896 | 0.1798161 | -13.18619 | 55.47891
24 | 5011.9 | 0.1741321 | -0.03255056 | 0.1771484 | -10.58812 | 57.06494
25 | 3981.1 | 0.1734617 | -0.02559646 | 0.1753401 | -8.394139 | 58.65597
26 | 3162.3 | 0.173033 | -0.01991641 | 0.1741755 | -6.565952 | 60.247
27 | 2511.9 | 0.1727774 | -0.01523448 | 0.1734477 | -5.038968 | 61.86803
28 | 1995.3 | 0.1727669 | -0.01142228 | 0.173144 | -3.782538 | 63.46406
29 | 1584.9 | 0.1729638 | -0.008292817 | 0.1731625 | -2.744966 | 65.03509
30 | 1258.9 | 0.1730711 | -0.005686161 | 0.1731644 | -1.881747 | 66.62112
31 | 1000 | 0.1735221 | -0.003539653 | 0.1735582 | -1.168606 | 68.24215
32 | 794.33 | 0.1739371 | -0.00172208 | 0.1739456 | -0.5672435 | 69.94318
33 | 630.96 | 0.1744086 | -0.0001893875 | 0.1744087 | -0.06221654 | 71.52921
34 | 501.19 | 0.1750032 | 0.001134508 | 0.1750069 | 0.3714308 | 73.13524
35 | 398.11 | 0.1756077 | 0.002278505 | 0.1756225 | 0.7433697 | 74.71627
36 | 316.23 | 0.1761666 | 0.003330011 | 0.1761981 | 1.082911 | 76.3273
37 | 251.19 | 0.1769485 | 0.004265381 | 0.1769999 | 1.380859 | 77.96833
38 | 199.53 | 0.177678 | 0.005220261 | 0.1777547 | 1.682892 | 79.56936
39 | 158.49 | 0.1784991 | 0.00612693 | 0.1786042 | 1.965889 | 81.20039
40 | 125.89 | 0.1793256 | 0.007060728 | 0.1794645 | 2.254788 | 82.88642
41 | 100 | 0.1803359 | 0.008068688 | 0.1805163 | 2.561851 | 84.54245
42 | 79.433 | 0.1815637 | 0.009137626 | 0.1817935 | 2.881116 | 86.24348
43 | 63.096 | 0.1829298 | 0.01023334 | 0.1832158 | 3.201868 | 87.99451
44 | 50.119 | 0.1846037 | 0.01132674 | 0.1849508 | 3.5111 | 89.75555
45 | 39.811 | 0.1865075 | 0.01236003 | 0.1869166 | 3.791503 | 99.13672
46 | 31.623 | 0.1893792 | 0.01316394 | 0.1898362 | 3.976292 | 101.0428
47 | 25.119 | 0.1916896 | 0.01365835 | 0.1921756 | 4.075575 | 102.8838
48 | 19.953 | 0.1943373 | 0.01387826 | 0.1948322 | 4.084743 | 106.3259
49 | 15.849 | 0.1969865 | 0.01359027 | 0.1974547 | 3.946633 | 108.4619
50 | 12.589 | 0.1994867 | 0.01305669 | 0.1999135 | 3.744749 | 110.7029
51 | 10 | 0.2014867 | 0.0122312 | 0.2018576 | 3.473863 | 113.274
52 | 7.9433 | 0.2033506 | 0.01125397 | 0.2036617 | 3.167673 | 115.865
53 | 6.3096 | 0.2049338 | 0.01013244 | 0.2051841 | 2.830543 | 118.5661
54 | 5.0119 | 0.2062412 | 0.009113213 | 0.2064424 | 2.530092 | 121.2921
55 | 3.9811 | 0.2074281 | 0.008112846 | 0.2075867 | 2.239789 | 124.0582
56 | 3.1623 | 0.2083711 | 0.00720049 | 0.2084955 | 1.97913 | 126.7992
57 | 2.5119 | 0.2090471 | 0.006311251 | 0.2091423 | 1.729267 | 129.7003
58 | 1.9953 | 0.2097732 | 0.005537478 | 0.2098462 | 1.512112 | 132.6713
59 | 1.5849 | 0.2102542 | 0.00491821 | 0.2103118 | 1.340003 | 135.7524
60 | 1.2589 | 0.2107387 | 0.004313101 | 0.2107829 | 1.172485 | 138.9685
61 | 1 | 0.2110376 | 0.003807349 | 0.211072 | 1.033566 | 142.5595
62 | 0.79433 | 0.2113059 | 0.00336985 | 0.2113327 | 0.9136605 | 146.0406
63 | 0.63096 | 0.2116093 | 0.003061669 | 0.2116315 | 0.8289258 | 149.8117
64 | 0.50119 | 0.2120113 | 0.002874841 | 0.2120308 | 0.7768746 | 153.9077
65 | 0.39811 | 0.2121261 | 0.002688431 | 0.2121431 | 0.7261131 | 158.4138
66 | 0.31623 | 0.2121745 | 0.002654992 | 0.2121911 | 0.716919 | 163.4999
67 | 0.25119 | 0.212429 | 0.002776229 | 0.2124471 | 0.7487544 | 169.221
68 | 0.19953 | 0.2126566 | 0.002720196 | 0.212674 | 0.7328586 | 175.6871
69 | 0.15849 | 0.212873 | 0.002997755 | 0.2128942 | 0.8068065 | 183.2983
70 | 0.12589 | 0.2131134 | 0.003093274 | 0.2131359 | 0.8315718 | 192.1794
71 | 0.1 | 0.213491 | 0.003511678 | 0.2135199 | 0.9423639 | 202.6856
72 | 0.079433 | 0.2140147 | 0.004026788 | 0.2140526 | 1.07792 | 215.2419
73 | 0.063096 | 0.2140603 | 0.004463924 | 0.2141068 | 1.194649 | 230.3082
74 | 0.050119 | 0.214363 | 0.004961468 | 0.2144204 | 1.325884 | 248.6395
75 | 0.039811 | 0.2150724 | 0.00572618 | 0.2151486 | 1.525107 | 271.0859
76 | 0.031623 | 0.2159627 | 0.006994919 | 0.2160759 | 1.855132 | 298.6824
77 | 0.025119 | 0.2163415 | 0.007753996 | 0.2164804 | 2.052686 | 332.794
78 | 0.019953 | 0.2171251 | 0.008758483 | 0.2173016 | 2.309969 | 375.1758
79 | 0.015849 | 0.21804 | 0.009983671 | 0.2182684 | 2.621643 | 427.8578
80 | 0.012589 | 0.2190321 | 0.01163269 | 0.2193408 | 3.040095 | 493.415
81 | 0.01 | 0.2211504 | 0.01271506 | 0.2215156 | 3.290602 | 575.3425