## Sheet1
Index | Frequency (Hz) | Z' (Ω) | -Z'' (Ω) | Z (Ω) | -Phase (°) | Time (s)
1 | 1000000 | 1.953339 | -4.363603 | 4.780854 | -65.88463 | 12.09611
2 | 794330 | 1.416676 | -3.64344 | 3.909172 | -68.75246 | 13.92214
3 | 630960 | 1.064939 | -2.969586 | 3.154764 | -70.27139 | 17.55921
4 | 501190 | 0.8214445 | -2.431984 | 2.566967 | -71.33672 | 19.47525
5 | 398110 | 0.6476504 | -1.985553 | 2.08851 | -71.93464 | 21.38128
6 | 316230 | 0.5236144 | -1.617208 | 1.699863 | -72.05925 | 23.19732
7 | 251190 | 0.525981 | -1.231462 | 1.339087 | -66.87175 | 27.5654
8 | 199530 | 0.434903 | -1.010533 | 1.100145 | -66.71442 | 29.20143
9 | 158490 | 0.3667381 | -0.8264695 | 0.904184 | -66.07119 | 30.90246
10 | 125890 | 0.3177718 | -0.6740238 | 0.7451758 | -64.75823 | 32.54849
11 | 100000 | 0.2825181 | -0.5485357 | 0.6170153 | -62.7497 | 36.75157
12 | 79433 | 0.2564224 | -0.4459624 | 0.5144268 | -60.10167 | 38.2676
13 | 63096 | 0.2371348 | -0.3622927 | 0.4329999 | -56.79368 | 39.96863
14 | 50119 | 0.2227844 | -0.2942431 | 0.3690689 | -52.86903 | 41.66466
15 | 39811 | 0.2117447 | -0.2386685 | 0.3190588 | -48.42083 | 43.27069
16 | 31623 | 0.2032355 | -0.1933394 | 0.2805081 | -43.57055 | 44.88172
17 | 25119 | 0.1967579 | -0.1564572 | 0.2513813 | -38.49089 | 46.49275
18 | 19953 | 0.1919375 | -0.1265232 | 0.2298872 | -33.39246 | 48.11878
19 | 15849 | 0.1881752 | -0.1021775 | 0.2141264 | -28.50158 | 49.72481
20 | 12589 | 0.1852713 | -0.08240638 | 0.2027714 | -23.97891 | 51.33584
21 | 10000 | 0.1828854 | -0.06631744 | 0.1945381 | -19.93153 | 54.22789
22 | 7943.3 | 0.1811953 | -0.05322835 | 0.1888517 | -16.3708 | 55.75892
23 | 6309.6 | 0.1798231 | -0.0424756 | 0.1847715 | -13.29011 | 57.36495
24 | 5011.9 | 0.1789378 | -0.03368307 | 0.1820804 | -10.66055 | 58.99098
25 | 3981.1 | 0.1783548 | -0.026504 | 0.1803133 | -8.452452 | 60.57201
26 | 3162.3 | 0.1779931 | -0.02061497 | 0.1791829 | -6.6065 | 62.16804
27 | 2511.9 | 0.1778998 | -0.01579486 | 0.1785996 | -5.07371 | 63.76407
28 | 1995.3 | 0.1779126 | -0.01186319 | 0.1783076 | -3.81483 | 65.3851
29 | 1584.9 | 0.1778872 | -0.008626214 | 0.1780962 | -2.776248 | 66.95613
30 | 1258.9 | 0.1781889 | -0.005979143 | 0.1782892 | -1.921844 | 68.52216
31 | 1000 | 0.1785825 | -0.003765736 | 0.1786222 | -1.208007 | 70.13319
32 | 794.33 | 0.1790202 | -0.001892332 | 0.1790302 | -0.6056221 | 71.82922
33 | 630.96 | 0.179459 | -0.0003409519 | 0.1794593 | -0.1088554 | 73.41525
34 | 501.19 | 0.1799619 | 0.00103869 | 0.1799649 | 0.3306917 | 75.02628
35 | 398.11 | 0.1805986 | 0.002212816 | 0.1806121 | 0.7019914 | 76.59231
36 | 316.23 | 0.1812371 | 0.003276385 | 0.1812667 | 1.035674 | 78.18834
37 | 251.19 | 0.1819432 | 0.004227138 | 0.1819923 | 1.330929 | 79.81936
38 | 199.53 | 0.1826978 | 0.005207041 | 0.1827719 | 1.632536 | 81.4304
39 | 158.49 | 0.1834558 | 0.006093474 | 0.183557 | 1.902376 | 83.07143
40 | 125.89 | 0.1842547 | 0.007071236 | 0.1843903 | 2.197791 | 84.76746
41 | 100 | 0.1852624 | 0.008086097 | 0.1854387 | 2.499187 | 86.41349
42 | 79.433 | 0.186543 | 0.00915925 | 0.1867677 | 2.810962 | 88.11452
43 | 63.096 | 0.1880147 | 0.01031059 | 0.1882972 | 3.138916 | 89.88555
44 | 50.119 | 0.189828 | 0.01146106 | 0.1901737 | 3.455097 | 91.65158
45 | 39.811 | 0.1918642 | 0.01248575 | 0.19227 | 3.723329 | 101.0528
46 | 31.623 | 0.1943034 | 0.01333483 | 0.1947604 | 3.925991 | 102.9588
47 | 25.119 | 0.1969006 | 0.01394747 | 0.197394 | 4.051783 | 104.8048
48 | 19.953 | 0.1994281 | 0.01413102 | 0.1999282 | 4.053075 | 108.2669
49 | 15.849 | 0.2023516 | 0.01397693 | 0.2028337 | 3.951287 | 110.4229
50 | 12.589 | 0.2047872 | 0.01345559 | 0.2052288 | 3.759228 | 112.689
51 | 10 | 0.2071934 | 0.01254435 | 0.2075728 | 3.464696 | 115.265
52 | 7.9433 | 0.2090644 | 0.01153406 | 0.2093823 | 3.1578 | 117.8611
53 | 6.3096 | 0.2109726 | 0.01052838 | 0.2112351 | 2.856919 | 120.5771
54 | 5.0119 | 0.2123762 | 0.009427799 | 0.2125853 | 2.541804 | 123.2982
55 | 3.9811 | 0.2135482 | 0.008362836 | 0.2137119 | 2.242634 | 126.0042
56 | 3.1623 | 0.2146107 | 0.007433897 | 0.2147394 | 1.983875 | 128.7353
57 | 2.5119 | 0.2152553 | 0.006520446 | 0.215354 | 1.735055 | 131.5463
58 | 1.9953 | 0.2159246 | 0.005714022 | 0.2160002 | 1.515867 | 134.4924
59 | 1.5849 | 0.216503 | 0.005031968 | 0.2165615 | 1.33143 | 137.5884
60 | 1.2589 | 0.2169009 | 0.004392504 | 0.2169454 | 1.16015 | 140.8195
61 | 1 | 0.2172099 | 0.004062764 | 0.2172479 | 1.071554 | 144.3906
62 | 0.79433 | 0.2176032 | 0.003569313 | 0.2176325 | 0.9397297 | 147.8866
63 | 0.63096 | 0.2179108 | 0.003200692 | 0.2179343 | 0.8415047 | 151.7077
64 | 0.50119 | 0.2180193 | 0.003001045 | 0.21804 | 0.7886289 | 155.8588
65 | 0.39811 | 0.2183578 | 0.002817852 | 0.218376 | 0.7393464 | 160.3399
66 | 0.31623 | 0.2184332 | 0.002756995 | 0.2184506 | 0.7231308 | 165.491
67 | 0.25119 | 0.218437 | 0.002859503 | 0.2184557 | 0.7500016 | 171.2171
68 | 0.19953 | 0.2188182 | 0.002898592 | 0.2188374 | 0.7589285 | 177.7482
69 | 0.15849 | 0.2188643 | 0.003040416 | 0.2188855 | 0.7958893 | 185.2943
70 | 0.12589 | 0.2192147 | 0.0032855 | 0.2192394 | 0.8586613 | 194.1755
71 | 0.1 | 0.2195768 | 0.003613864 | 0.2196066 | 0.9429066 | 204.6717
72 | 0.079433 | 0.2202136 | 0.003945835 | 0.2202489 | 1.026528 | 217.1529
73 | 0.063096 | 0.2203073 | 0.004540052 | 0.220354 | 1.180574 | 232.2542
74 | 0.050119 | 0.2209529 | 0.005260135 | 0.2210155 | 1.363759 | 250.6655
75 | 0.039811 | 0.2213821 | 0.006098459 | 0.2214661 | 1.57794 | 273.1069
76 | 0.031623 | 0.2219646 | 0.006879583 | 0.2220712 | 1.775261 | 300.7085
77 | 0.025119 | 0.222507 | 0.00776897 | 0.2226426 | 1.999706 | 334.8351
78 | 0.019953 | 0.2234847 | 0.008909526 | 0.2236623 | 2.282966 | 377.2119
79 | 0.015849 | 0.2244837 | 0.0100096 | 0.2247067 | 2.553094 | 429.9138
80 | 0.012589 | 0.2262055 | 0.01177364 | 0.2265117 | 2.979468 | 495.4961
81 | 0.01 | 0.227812 | 0.01325079 | 0.2281971 | 3.328884 | 577.3936