## Sheet1
Index | Frequency (Hz) | Z' (Ω) | -Z'' (Ω) | Z (Ω) | -Phase (°) | Time (s)
1 | 1000000 | 1.911786 | -4.253366 | 4.663265 | -65.79722 | 12.12012
2 | 794330 | 1.386186 | -3.552789 | 3.813637 | -68.68584 | 13.99115
3 | 630960 | 1.045311 | -2.894499 | 3.077467 | -70.14347 | 15.92218
4 | 501190 | 0.806817 | -2.370127 | 2.503688 | -71.20087 | 17.95322
5 | 398110 | 0.6369257 | -1.934906 | 2.037041 | -71.77966 | 19.87425
6 | 316230 | 0.653372 | -1.457406 | 1.597163 | -65.85276 | 24.31234
7 | 251190 | 0.5189599 | -1.1992 | 1.306675 | -66.5992 | 25.94837
8 | 199530 | 0.4305243 | -0.9843597 | 1.074391 | -66.37712 | 29.06043
9 | 158490 | 0.3640619 | -0.8045934 | 0.883126 | -65.65423 | 30.69146
10 | 125890 | 0.316703 | -0.6559192 | 0.7283754 | -64.22696 | 32.31249
11 | 100000 | 0.2825584 | -0.5340916 | 0.6042293 | -62.11915 | 36.54556
12 | 79433 | 0.2572693 | -0.4341108 | 0.5046184 | -59.34753 | 38.07659
13 | 63096 | 0.238605 | -0.35267 | 0.4258033 | -55.919 | 39.80762
14 | 50119 | 0.2245704 | -0.2862444 | 0.3638238 | -51.88438 | 41.51865
15 | 39811 | 0.21398 | -0.2322588 | 0.3158031 | -47.34564 | 43.15468
16 | 31623 | 0.2057499 | -0.1880187 | 0.2787186 | -42.42175 | 44.77072
17 | 25119 | 0.1996352 | -0.1521746 | 0.2510206 | -37.31695 | 46.38175
18 | 19953 | 0.1948735 | -0.1229332 | 0.2304089 | -32.24519 | 47.99277
19 | 15849 | 0.1912276 | -0.09923126 | 0.2154411 | -27.42557 | 49.62881
20 | 12589 | 0.1884428 | -0.08001146 | 0.2047255 | -23.00573 | 51.22983
21 | 10000 | 0.1862576 | -0.06440024 | 0.1970768 | -19.07329 | 54.14189
22 | 7943.3 | 0.1845713 | -0.05166039 | 0.1916647 | -15.63661 | 55.67292
23 | 6309.6 | 0.1833228 | -0.04122956 | 0.1879019 | -12.67501 | 57.29895
24 | 5011.9 | 0.1824717 | -0.03270692 | 0.1853798 | -10.162 | 58.92498
25 | 3981.1 | 0.1818785 | -0.02570524 | 0.183686 | -8.044445 | 60.54101
26 | 3162.3 | 0.1815538 | -0.01997262 | 0.182649 | -6.277831 | 62.15204
27 | 2511.9 | 0.1813127 | -0.01530462 | 0.1819575 | -4.824904 | 63.77307
28 | 1995.3 | 0.1813594 | -0.01146268 | 0.1817213 | -3.616524 | 65.3941
29 | 1584.9 | 0.1815913 | -0.008321213 | 0.1817818 | -2.623679 | 66.98513
30 | 1258.9 | 0.1817908 | -0.005740428 | 0.1818814 | -1.808634 | 68.58616
31 | 1000 | 0.1821863 | -0.003577501 | 0.1822215 | -1.124944 | 70.20219
32 | 794.33 | 0.1825242 | -0.001770873 | 0.1825328 | -0.5558735 | 71.91822
33 | 630.96 | 0.1831083 | -0.0002228383 | 0.1831084 | -0.06972754 | 73.50925
34 | 501.19 | 0.1836337 | 0.001123802 | 0.1836371 | 0.3506346 | 75.14528
35 | 398.11 | 0.1841761 | 0.002244918 | 0.1841897 | 0.6983423 | 76.72131
36 | 316.23 | 0.1849031 | 0.003284309 | 0.1849322 | 1.0176 | 78.32734
37 | 251.19 | 0.1855979 | 0.004253647 | 0.1856467 | 1.31291 | 79.95337
38 | 199.53 | 0.1863699 | 0.005141908 | 0.1864408 | 1.580378 | 81.5544
39 | 158.49 | 0.1871308 | 0.006072469 | 0.1872293 | 1.858619 | 83.20543
40 | 125.89 | 0.1879823 | 0.007009898 | 0.1881129 | 2.135582 | 84.90146
41 | 100 | 0.1890029 | 0.008015875 | 0.1891728 | 2.428538 | 86.54749
42 | 79.433 | 0.1902377 | 0.009063861 | 0.1904535 | 2.72779 | 88.25852
43 | 63.096 | 0.1915382 | 0.01013682 | 0.1918062 | 3.02945 | 90.02956
44 | 50.119 | 0.1933098 | 0.01123009 | 0.1936358 | 3.324789 | 91.80059
45 | 39.811 | 0.1952581 | 0.01216448 | 0.1956366 | 3.56489 | 101.2318
46 | 31.623 | 0.1976685 | 0.01296586 | 0.1980932 | 3.752883 | 103.1378
47 | 25.119 | 0.200065 | 0.01342883 | 0.2005151 | 3.840067 | 104.9838
48 | 19.953 | 0.2028212 | 0.01359105 | 0.203276 | 3.83366 | 108.4209
49 | 15.849 | 0.2051919 | 0.01336078 | 0.2056265 | 3.725473 | 110.5669
50 | 12.589 | 0.2076825 | 0.01274021 | 0.2080729 | 3.510389 | 112.828
51 | 10 | 0.2098535 | 0.01186622 | 0.2101887 | 3.236359 | 115.424
52 | 7.9433 | 0.2117231 | 0.01096378 | 0.2120067 | 2.964334 | 118.0401
53 | 6.3096 | 0.2133967 | 0.009945527 | 0.2136283 | 2.668386 | 120.7761
54 | 5.0119 | 0.2146931 | 0.0090162 | 0.2148823 | 2.404767 | 123.5072
55 | 3.9811 | 0.2159366 | 0.007932282 | 0.2160822 | 2.103775 | 126.2682
56 | 3.1623 | 0.216891 | 0.007005268 | 0.2170041 | 1.849928 | 129.0493
57 | 2.5119 | 0.2176749 | 0.00622906 | 0.2177641 | 1.639148 | 131.9253
58 | 1.9953 | 0.2181547 | 0.005459154 | 0.218223 | 1.433484 | 134.9014
59 | 1.5849 | 0.2188619 | 0.004761482 | 0.2189137 | 1.24631 | 137.9174
60 | 1.2589 | 0.2192118 | 0.0041774 | 0.2192516 | 1.091722 | 141.0385
61 | 1 | 0.2196979 | 0.003799027 | 0.2197308 | 0.9906626 | 144.5696
62 | 0.79433 | 0.2199465 | 0.003379206 | 0.2199725 | 0.8802094 | 148.0906
63 | 0.63096 | 0.2201369 | 0.003109131 | 0.2201588 | 0.8091704 | 151.9217
64 | 0.50119 | 0.2203322 | 0.002839279 | 0.2203505 | 0.7382931 | 156.0028
65 | 0.39811 | 0.2204742 | 0.002694805 | 0.2204907 | 0.7002782 | 160.5139
66 | 0.31623 | 0.2208175 | 0.002759195 | 0.2208348 | 0.7158941 | 165.625
67 | 0.25119 | 0.2228002 | 0.001047856 | 0.2228026 | 0.269467 | 171.3811
68 | 0.19953 | 0.2239319 | 0.001936215 | 0.2239402 | 0.4953925 | 177.9472
69 | 0.15849 | 0.2219831 | -0.000600088 | 0.2219839 | -0.1548876 | 185.5333
70 | 0.12589 | 0.221523 | 0.003360733 | 0.2215485 | 0.8691697 | 194.3545
71 | 0.1 | 0.2218797 | 0.003710445 | 0.2219108 | 0.9580553 | 204.8157
72 | 0.079433 | 0.2205776 | 0.0003630135 | 0.2205779 | 0.09429392 | 217.3719
73 | 0.063096 | 0.2224051 | 0.004671527 | 0.2224541 | 1.203297 | 232.5532
74 | 0.050119 | 0.2240645 | 0.006985574 | 0.2241734 | 1.78571 | 250.8895
75 | 0.039811 | 0.2235071 | 0.006154709 | 0.2235918 | 1.577354 | 273.4359
76 | 0.031623 | 0.222139 | 0.005229375 | 0.2222005 | 1.348551 | 301.0425
77 | 0.025119 | 0.2247981 | 0.008022179 | 0.2249412 | 2.043799 | 335.2391
78 | 0.019953 | 0.2256315 | 0.00899985 | 0.2258109 | 2.284168 | 377.6359
79 | 0.015849 | 0.2268014 | 0.0102956 | 0.2270349 | 2.599145 | 430.3679
80 | 0.012589 | 0.2284632 | 0.01188258 | 0.228772 | 2.977324 | 495.9651
81 | 0.01 | 0.230315 | 0.01365324 | 0.2307193 | 3.392564 | 577.9926