## Sheet1
Index | Frequency (Hz) | Z' (Ω) | -Z'' (Ω) | Z (Ω) | -Phase (°) | Time (s)
1 | 1000000 | 1.944633 | -4.291052 | 4.711128 | -65.62076 | 12.06511
2 | 794330 | 1.4128 | -3.586901 | 3.855109 | -68.50162 | 13.92114
3 | 630960 | 1.067576 | -2.927132 | 3.115737 | -69.9622 | 15.85218
4 | 501190 | 0.8237245 | -2.399947 | 2.537374 | -71.05644 | 17.88322
5 | 398110 | 0.6499653 | -1.961631 | 2.066507 | -71.66794 | 19.81925
6 | 316230 | 0.5263937 | -1.599586 | 1.683974 | -71.7846 | 21.64029
7 | 251190 | 0.5261178 | -1.217558 | 1.326367 | -66.6304 | 26.05337
8 | 199530 | 0.4352708 | -1.000332 | 1.090928 | -66.48487 | 29.06043
9 | 158490 | 0.3671886 | -0.8191916 | 0.8977207 | -65.85651 | 30.72145
10 | 125890 | 0.3181888 | -0.6680657 | 0.7399702 | -64.5323 | 32.32748
11 | 100000 | 0.2828942 | -0.5439175 | 0.6130868 | -62.52083 | 36.56057
12 | 79433 | 0.2569159 | -0.4425543 | 0.5117227 | -59.86356 | 38.08159
13 | 63096 | 0.2376802 | -0.3599171 | 0.4313145 | -56.56024 | 39.80762
14 | 50119 | 0.223103 | -0.292405 | 0.3677984 | -52.65663 | 41.52365
15 | 39811 | 0.2120178 | -0.237388 | 0.3182839 | -48.23109 | 43.14469
16 | 31623 | 0.2034228 | -0.192396 | 0.2799947 | -43.40426 | 44.76572
17 | 25119 | 0.19689 | -0.1557815 | 0.2510648 | -38.35143 | 46.39675
18 | 19953 | 0.1919502 | -0.1260601 | 0.2296432 | -33.29425 | 48.01778
19 | 15849 | 0.1881478 | -0.1018101 | 0.2139273 | -28.41861 | 49.6338
20 | 12589 | 0.1851515 | -0.082106 | 0.2025401 | -23.91504 | 51.24983
21 | 10000 | 0.1827913 | -0.06606446 | 0.1943635 | -19.87088 | 54.20689
22 | 7943.3 | 0.1811266 | -0.05302369 | 0.1887282 | -16.31707 | 55.74792
23 | 6309.6 | 0.1796679 | -0.04229148 | 0.1845782 | -13.24556 | 57.37895
24 | 5011.9 | 0.1787489 | -0.03355382 | 0.1818709 | -10.63155 | 58.99498
25 | 3981.1 | 0.1781532 | -0.026383 | 0.1800961 | -8.423803 | 60.61101
26 | 3162.3 | 0.1777483 | -0.02052334 | 0.1789292 | -6.586373 | 62.22704
27 | 2511.9 | 0.1775205 | -0.01572823 | 0.1782159 | -5.063156 | 63.84807
28 | 1995.3 | 0.1775774 | -0.01182705 | 0.1779708 | -3.810399 | 65.4541
29 | 1584.9 | 0.1776581 | -0.008609168 | 0.1778665 | -2.774338 | 67.03013
30 | 1258.9 | 0.1779434 | -0.005964219 | 0.1780433 | -1.919693 | 68.61616
31 | 1000 | 0.1783607 | -0.003757764 | 0.1784003 | -1.206948 | 70.25219
32 | 794.33 | 0.178708 | -0.001934482 | 0.1787184 | -0.6201925 | 71.96822
33 | 630.96 | 0.1792159 | -0.0003555708 | 0.1792163 | -0.1136767 | 73.58925
34 | 501.19 | 0.1797445 | 0.0009862456 | 0.1797473 | 0.3143747 | 75.21528
35 | 398.11 | 0.1803129 | 0.002154644 | 0.1803258 | 0.6846218 | 76.80131
36 | 316.23 | 0.1809791 | 0.003201033 | 0.1810074 | 1.013302 | 78.40734
37 | 251.19 | 0.1815856 | 0.004161108 | 0.1816332 | 1.312727 | 80.04837
38 | 199.53 | 0.1822744 | 0.00507135 | 0.1823449 | 1.593707 | 81.6694
39 | 158.49 | 0.1831034 | 0.006002398 | 0.1832018 | 1.877567 | 83.32043
40 | 125.89 | 0.1839703 | 0.00693598 | 0.184101 | 2.159121 | 85.01646
41 | 100 | 0.1849927 | 0.007927857 | 0.1851625 | 2.453908 | 86.69249
42 | 79.433 | 0.1862876 | 0.00897234 | 0.1865036 | 2.757458 | 88.40853
43 | 63.096 | 0.1877637 | 0.01002457 | 0.1880311 | 3.056081 | 90.17456
44 | 50.119 | 0.1895192 | 0.01104177 | 0.1898406 | 3.334398 | 91.95559
45 | 39.811 | 0.1914034 | 0.01204189 | 0.1917818 | 3.599944 | 101.3718
46 | 31.623 | 0.1937419 | 0.01277616 | 0.1941627 | 3.772863 | 103.2828
47 | 25.119 | 0.1961557 | 0.01321933 | 0.1966007 | 3.855447 | 105.1488
48 | 19.953 | 0.1986498 | 0.013358 | 0.1990984 | 3.847004 | 108.6159
49 | 15.849 | 0.2013456 | 0.01306694 | 0.2017691 | 3.71318 | 110.7819
50 | 12.589 | 0.2037396 | 0.01241574 | 0.2041175 | 3.48725 | 113.043
51 | 10 | 0.2058485 | 0.01159556 | 0.2061748 | 3.224097 | 115.644
52 | 7.9433 | 0.2076171 | 0.01064482 | 0.2078899 | 2.935063 | 118.2501
53 | 6.3096 | 0.2092151 | 0.009666009 | 0.2094383 | 2.645258 | 121.0011
54 | 5.0119 | 0.2105403 | 0.008680838 | 0.2107192 | 2.361039 | 123.7372
55 | 3.9811 | 0.2118534 | 0.007678644 | 0.2119925 | 2.075782 | 126.4282
56 | 3.1623 | 0.2126287 | 0.006806835 | 0.2127376 | 1.833571 | 129.1893
57 | 2.5119 | 0.2134562 | 0.006011898 | 0.2135409 | 1.613283 | 132.0353
58 | 1.9953 | 0.2140437 | 0.005241754 | 0.2141078 | 1.402846 | 135.0114
59 | 1.5849 | 0.2144721 | 0.004644432 | 0.2145224 | 1.240556 | 138.1024
60 | 1.2589 | 0.2149483 | 0.004103369 | 0.2149875 | 1.093645 | 141.3435
61 | 1 | 0.2152685 | 0.003544463 | 0.2152977 | 0.9433077 | 144.9696
62 | 0.79433 | 0.2156526 | 0.003255111 | 0.2156771 | 0.8647704 | 148.4756
63 | 0.63096 | 0.215921 | 0.002936149 | 0.2159409 | 0.7790747 | 152.3167
64 | 0.50119 | 0.2162126 | 0.002989466 | 0.2162332 | 0.7921505 | 156.4128
65 | 0.39811 | 0.2162604 | 0.002822838 | 0.2162789 | 0.7478367 | 160.9339
66 | 0.31623 | 0.2164845 | 0.002988347 | 0.2165051 | 0.7908594 | 166.025
67 | 0.25119 | 0.2167797 | 0.002750874 | 0.2167971 | 0.7270285 | 171.7711
68 | 0.19953 | 0.2166307 | 0.002756211 | 0.2166482 | 0.7289398 | 178.3572
69 | 0.15849 | 0.2173837 | 0.003194248 | 0.2174071 | 0.841847 | 185.9583
70 | 0.12589 | 0.218934 | 0.0003174894 | 0.2189343 | 0.083088 | 194.7845
71 | 0.1 | 0.2175568 | 0.003267411 | 0.2175814 | 0.860441 | 205.2957
72 | 0.079433 | 0.218537 | 0.003927341 | 0.2185722 | 1.029555 | 217.8069
73 | 0.063096 | 0.2188377 | 0.005249051 | 0.2189006 | 1.374036 | 232.8782
74 | 0.050119 | 0.2185137 | 0.006117578 | 0.2185993 | 1.603652 | 251.2245
75 | 0.039811 | 0.2162761 | 0.006514898 | 0.2163742 | 1.725403 | 273.766
76 | 0.031623 | 0.2189646 | 0.006907026 | 0.2190735 | 1.806741 | 301.3825
77 | 0.025119 | 0.2197201 | 0.007389103 | 0.2198443 | 1.926109 | 335.4941
78 | 0.019953 | 0.220723 | 0.007901204 | 0.2208643 | 2.050138 | 377.8859
79 | 0.015849 | 0.2219459 | 0.008207384 | 0.2220976 | 2.117788 | 430.5779
80 | 0.012589 | 0.2237456 | 0.009332686 | 0.2239401 | 2.388489 | 496.1701
81 | 0.01 | 0.2259992 | 0.009938514 | 0.2262176 | 2.51801 | 578.1276