## Sheet1
Index | Frequency (Hz) | Z' (Ω) | -Z'' (Ω) | Z (Ω) | -Phase (°) | Time (s)
1 | 1000000 | 1.932896 | -4.282609 | 4.698598 | -65.70862 | 12.07711
2 | 794330 | 1.403738 | -3.581257 | 3.846542 | -68.59642 | 13.91314
3 | 630960 | 1.060776 | -2.920845 | 3.107504 | -70.04027 | 15.83418
4 | 501190 | 0.8172058 | -2.393393 | 2.529062 | -71.14792 | 17.86522
5 | 398110 | 0.6458698 | -1.954971 | 2.058897 | -71.71783 | 19.79125
6 | 316230 | 0.5232882 | -1.593423 | 1.677148 | -71.81956 | 21.61729
7 | 251190 | 0.5241737 | -1.213621 | 1.321982 | -66.64006 | 26.05537
8 | 199530 | 0.4338665 | -0.9963944 | 1.086758 | -66.46993 | 27.6814
9 | 158490 | 0.3662648 | -0.8152601 | 0.8937555 | -65.80746 | 29.38743
10 | 125890 | 0.3175326 | -0.66508 | 0.7369928 | -64.47855 | 31.00346
11 | 100000 | 0.2826882 | -0.5418714 | 0.6111769 | -62.44946 | 35.22654
12 | 79433 | 0.2567716 | -0.4409948 | 0.5103019 | -59.78966 | 36.73257
13 | 63096 | 0.2375502 | -0.3586018 | 0.4301457 | -56.47814 | 38.4586
14 | 50119 | 0.2229153 | -0.2913052 | 0.3668105 | -52.57572 | 40.18463
15 | 39811 | 0.2118664 | -0.2366077 | 0.3176013 | -48.15768 | 41.81566
16 | 31623 | 0.2031861 | -0.1917486 | 0.2793781 | -43.34116 | 43.44669
17 | 25119 | 0.1967314 | -0.155406 | 0.2507075 | -38.30663 | 45.06272
18 | 19953 | 0.1917223 | -0.1257483 | 0.2292816 | -33.26037 | 46.73375
19 | 15849 | 0.1878518 | -0.1016097 | 0.2135717 | -28.40911 | 48.35478
20 | 12589 | 0.1848326 | -0.08194886 | 0.2021848 | -23.91097 | 49.98081
21 | 10000 | 0.1825245 | -0.0659862 | 0.194086 | -19.87592 | 52.90287
22 | 7943.3 | 0.1807555 | -0.05293125 | 0.1883461 | -16.3218 | 54.44389
23 | 6309.6 | 0.1794678 | -0.04226575 | 0.1843775 | -13.25203 | 56.07492
24 | 5011.9 | 0.1784394 | -0.03352095 | 0.1815607 | -10.63937 | 57.70096
25 | 3981.1 | 0.1777478 | -0.02636454 | 0.1796924 | -8.436914 | 59.33198
26 | 3162.3 | 0.1774379 | -0.02050618 | 0.1786189 | -6.592326 | 60.94802
27 | 2511.9 | 0.1772471 | -0.01572396 | 0.1779432 | -5.069558 | 62.56405
28 | 1995.3 | 0.17731 | -0.01180569 | 0.1777026 | -3.809259 | 64.20007
29 | 1584.9 | 0.1773692 | -0.008610852 | 0.1775781 | -2.779391 | 65.7811
30 | 1258.9 | 0.1777788 | -0.005958884 | 0.1778786 | -1.919752 | 67.37213
31 | 1000 | 0.1780914 | -0.003772032 | 0.1781313 | -1.213361 | 68.99317
32 | 794.33 | 0.1785446 | -0.001932233 | 0.178555 | -0.6200383 | 70.7442
33 | 630.96 | 0.1789664 | -0.0003701739 | 0.1789668 | -0.1185103 | 72.37023
34 | 501.19 | 0.1794898 | 0.0009842064 | 0.1794925 | 0.3141699 | 74.00126
35 | 398.11 | 0.1802298 | 0.002180619 | 0.180243 | 0.693194 | 75.61229
36 | 316.23 | 0.1807553 | 0.003195241 | 0.1807835 | 1.012721 | 77.23332
37 | 251.19 | 0.1814918 | 0.004227488 | 0.1815411 | 1.334349 | 78.89435
38 | 199.53 | 0.1823019 | 0.005099436 | 0.1823732 | 1.602288 | 80.52538
39 | 158.49 | 0.1831029 | 0.005980535 | 0.1832006 | 1.870738 | 82.18641
40 | 125.89 | 0.1839598 | 0.006919447 | 0.1840899 | 2.154102 | 83.91744
41 | 100 | 0.1847843 | 0.007917518 | 0.1849539 | 2.453471 | 85.58847
42 | 79.433 | 0.1861176 | 0.008965757 | 0.1863334 | 2.757951 | 87.2945
43 | 63.096 | 0.1876162 | 0.0100518 | 0.1878853 | 3.066768 | 89.08054
44 | 50.119 | 0.1894262 | 0.01109196 | 0.1897507 | 3.35116 | 90.75657
45 | 39.811 | 0.1914116 | 0.01207542 | 0.1917921 | 3.609785 | 100.1727
46 | 31.623 | 0.1936869 | 0.0127422 | 0.1941056 | 3.763929 | 102.0838
47 | 25.119 | 0.196112 | 0.01321812 | 0.196557 | 3.855952 | 103.9498
48 | 19.953 | 0.1986982 | 0.01339926 | 0.1991495 | 3.857913 | 107.4119
49 | 15.849 | 0.201213 | 0.01302657 | 0.2016342 | 3.70417 | 109.5829
50 | 12.589 | 0.2035517 | 0.01254336 | 0.2039378 | 3.526248 | 111.844
51 | 10 | 0.2057778 | 0.01164883 | 0.2061072 | 3.239986 | 114.44
52 | 7.9433 | 0.2075273 | 0.0106655 | 0.2078012 | 2.942028 | 117.0461
53 | 6.3096 | 0.2092187 | 0.009659694 | 0.2094416 | 2.643487 | 119.6671
54 | 5.0119 | 0.2106675 | 0.008710706 | 0.2108475 | 2.367724 | 122.3982
55 | 3.9811 | 0.2117491 | 0.007701075 | 0.2118891 | 2.082865 | 125.1192
56 | 3.1623 | 0.2125763 | 0.006717751 | 0.2126825 | 1.810036 | 127.9603
57 | 2.5119 | 0.213557 | 0.006032564 | 0.2136422 | 1.618062 | 130.7763
58 | 1.9953 | 0.2141216 | 0.005371667 | 0.2141889 | 1.437078 | 133.7624
59 | 1.5849 | 0.2146319 | 0.004829941 | 0.2146862 | 1.289131 | 136.8334
60 | 1.2589 | 0.214642 | 0.00445091 | 0.2146881 | 1.18794 | 140.0595
61 | 1 | 0.2155772 | 0.003780792 | 0.2156103 | 1.00475 | 143.6855
62 | 0.79433 | 0.2157814 | 0.003416178 | 0.2158084 | 0.9070117 | 147.1866
63 | 0.63096 | 0.2161556 | 0.002923379 | 0.2161754 | 0.7748449 | 151.0227
64 | 0.50119 | 0.2164895 | 0.002598394 | 0.2165051 | 0.6876539 | 155.1288
65 | 0.39811 | 0.2163324 | 0.002789888 | 0.2163504 | 0.7388626 | 159.6248
66 | 0.31623 | 0.2168271 | 0.002996838 | 0.2168478 | 0.7918533 | 164.7159
67 | 0.25119 | 0.2166084 | 0.002845097 | 0.2166271 | 0.7525222 | 170.412
68 | 0.19953 | 0.2172069 | 0.003566839 | 0.2172361 | 0.9407918 | 176.9632
69 | 0.15849 | 0.2172359 | 0.002897935 | 0.2172552 | 0.7642825 | 184.5543
70 | 0.12589 | 0.2178188 | 0.003530874 | 0.2178474 | 0.9286915 | 193.3555
71 | 0.1 | 0.2177193 | 0.003900984 | 0.2177543 | 1.026487 | 203.8817
72 | 0.079433 | 0.2181196 | 0.003973339 | 0.2181558 | 1.043604 | 216.4029
73 | 0.063096 | 0.2187065 | 0.004409904 | 0.218751 | 1.155131 | 231.4942
74 | 0.050119 | 0.2195393 | 0.005364637 | 0.2196048 | 1.399795 | 249.8355
75 | 0.039811 | 0.2203154 | 0.006455078 | 0.2204099 | 1.678244 | 272.3919
76 | 0.031623 | 0.2210992 | 0.007661741 | 0.2212319 | 1.984674 | 300.0134
77 | 0.025119 | 0.2219029 | 0.008221891 | 0.2220552 | 2.121938 | 334.1451
78 | 0.019953 | 0.2217208 | 0.01028145 | 0.2219591 | 2.65497 | 376.4719
79 | 0.015849 | 0.2227811 | 0.01129284 | 0.2230671 | 2.901858 | 429.1838
80 | 0.012589 | 0.2238232 | 0.01327394 | 0.2242165 | 3.393976 | 494.8661
81 | 0.01 | 0.2254243 | 0.01455978 | 0.225894 | 3.695506 | 576.8836