## Sheet1
Index | Frequency (Hz) | Z' (Ω) | -Z'' (Ω) | Z (Ω) | -Phase (°) | Time (s)
1 | 1000000 | 1.899397 | -4.254232 | 4.658991 | -65.94056 | 12.87013
2 | 794330 | 1.379778 | -3.55279 | 3.811313 | -68.77559 | 14.74516
3 | 630960 | 1.038453 | -2.893304 | 3.074019 | -70.25613 | 18.43023
4 | 501190 | 0.8021895 | -2.371206 | 2.503223 | -71.3091 | 20.42027
5 | 398110 | 0.6346386 | -1.936631 | 2.037966 | -71.85591 | 22.39031
6 | 316230 | 0.6511398 | -1.459512 | 1.598173 | -65.95667 | 26.90539
7 | 251190 | 0.5160299 | -1.200792 | 1.306977 | -66.74481 | 28.56542
8 | 199530 | 0.4278169 | -0.9864092 | 1.075189 | -66.55307 | 30.31045
9 | 158490 | 0.3611923 | -0.8067043 | 0.8838731 | -65.88011 | 32.06048
10 | 125890 | 0.3131796 | -0.6575238 | 0.7282987 | -64.53147 | 33.69051
11 | 100000 | 0.2786775 | -0.5355387 | 0.6037075 | -62.50895 | 38.00559
12 | 79433 | 0.2533419 | -0.4357439 | 0.5040385 | -59.82624 | 39.54562
13 | 63096 | 0.2344801 | -0.3540458 | 0.424652 | -56.48399 | 41.29565
14 | 50119 | 0.2203171 | -0.2875234 | 0.3622283 | -52.53857 | 43.04569
15 | 39811 | 0.2093725 | -0.2333173 | 0.3134865 | -48.09607 | 44.78572
16 | 31623 | 0.2012091 | -0.1891687 | 0.2761701 | -43.23339 | 46.41575
17 | 25119 | 0.1948296 | -0.1530634 | 0.2477639 | -38.15413 | 48.06578
18 | 19953 | 0.1899919 | -0.1237132 | 0.2267198 | -33.07016 | 49.71081
19 | 15849 | 0.1863241 | -0.09986767 | 0.2114006 | -28.19082 | 51.34584
20 | 12589 | 0.1834613 | -0.08053376 | 0.200359 | -23.69997 | 52.99087
21 | 10000 | 0.1813132 | -0.06481778 | 0.1925508 | -19.6715 | 55.98593
22 | 7943.3 | 0.1796349 | -0.05199575 | 0.1870087 | -16.14321 | 57.55095
23 | 6309.6 | 0.1783306 | -0.04149879 | 0.1830954 | -13.09999 | 59.21099
24 | 5011.9 | 0.1774769 | -0.03292084 | 0.1805043 | -10.50857 | 60.86602
25 | 3981.1 | 0.1766322 | -0.02588138 | 0.1785183 | -8.336053 | 62.50105
26 | 3162.3 | 0.1763677 | -0.02014436 | 0.1775144 | -6.515971 | 64.15108
27 | 2511.9 | 0.1762873 | -0.01543739 | 0.1769619 | -5.004595 | 65.81611
28 | 1995.3 | 0.1763424 | -0.01157845 | 0.1767221 | -3.756588 | 67.47114
29 | 1584.9 | 0.1764062 | -0.008411217 | 0.1766066 | -2.729851 | 69.07117
30 | 1258.9 | 0.176633 | -0.005807929 | 0.1767285 | -1.883283 | 70.6862
31 | 1000 | 0.1769863 | -0.003625425 | 0.1770235 | -1.173494 | 72.32623
32 | 794.33 | 0.1773835 | -0.001809786 | 0.1773927 | -0.58455 | 74.08626
33 | 630.96 | 0.1779635 | -0.0002585812 | 0.1779637 | -0.08325078 | 75.72629
34 | 501.19 | 0.1783949 | 0.001086834 | 0.1783983 | 0.3490584 | 77.37632
35 | 398.11 | 0.1791209 | 0.002243548 | 0.1791349 | 0.7176109 | 78.99635
36 | 316.23 | 0.1797205 | 0.003286208 | 0.1797506 | 1.047542 | 80.64638
37 | 251.19 | 0.1804799 | 0.004243829 | 0.1805298 | 1.347012 | 82.32141
38 | 199.53 | 0.1812721 | 0.005163431 | 0.1813457 | 1.631596 | 83.96645
39 | 158.49 | 0.1819856 | 0.006096894 | 0.1820877 | 1.918809 | 85.64147
40 | 125.89 | 0.1828794 | 0.007009798 | 0.1830136 | 2.195083 | 87.36151
41 | 100 | 0.1838757 | 0.008053421 | 0.184052 | 2.507848 | 89.06154
42 | 79.433 | 0.1850434 | 0.00910843 | 0.1852674 | 2.818008 | 90.80157
43 | 63.096 | 0.1865038 | 0.01018419 | 0.1867816 | 3.125578 | 92.5916
44 | 50.119 | 0.1881067 | 0.01130303 | 0.1884459 | 3.438678 | 94.29164
45 | 39.811 | 0.1900523 | 0.01230584 | 0.1904503 | 3.704716 | 103.7118
46 | 31.623 | 0.1924085 | 0.01310315 | 0.1928542 | 3.895866 | 105.6618
47 | 25.119 | 0.1949987 | 0.01357281 | 0.1954705 | 3.98163 | 107.5619
48 | 19.953 | 0.197562 | 0.01377971 | 0.198042 | 3.98985 | 111.0619
49 | 15.849 | 0.2003277 | 0.01349013 | 0.2007814 | 3.852498 | 113.237
50 | 12.589 | 0.2026972 | 0.01290499 | 0.2031076 | 3.642895 | 115.547
51 | 10 | 0.2049679 | 0.01213812 | 0.205327 | 3.389077 | 118.1521
52 | 7.9433 | 0.2067342 | 0.01110716 | 0.2070324 | 3.075361 | 120.7871
53 | 6.3096 | 0.2085376 | 0.01007486 | 0.2087809 | 2.76592 | 123.5422
54 | 5.0119 | 0.2100319 | 0.008998217 | 0.2102246 | 2.453174 | 126.3022
55 | 3.9811 | 0.2110565 | 0.007992932 | 0.2112078 | 2.168815 | 129.0323
56 | 3.1623 | 0.2120773 | 0.007009181 | 0.2121931 | 1.892944 | 131.8173
57 | 2.5119 | 0.2130486 | 0.006187401 | 0.2131384 | 1.663528 | 134.6524
58 | 1.9953 | 0.2136983 | 0.005410916 | 0.2137668 | 1.450439 | 137.6774
59 | 1.5849 | 0.2140153 | 0.004675806 | 0.2140664 | 1.251599 | 140.8125
60 | 1.2589 | 0.2145131 | 0.004241695 | 0.214555 | 1.132796 | 144.0676
61 | 1 | 0.2149107 | 0.003713002 | 0.2149427 | 0.9897982 | 147.6426
62 | 0.79433 | 0.2154746 | 0.003271358 | 0.2154994 | 0.8698039 | 151.1877
63 | 0.63096 | 0.2154308 | 0.002833678 | 0.2154494 | 0.7535992 | 154.9828
64 | 0.50119 | 0.2159381 | 0.002865735 | 0.2159571 | 0.7603332 | 159.0778
65 | 0.39811 | 0.2161081 | 0.003010307 | 0.216129 | 0.7980577 | 163.6079
66 | 0.31623 | 0.2164846 | 0.002906089 | 0.2165041 | 0.7690924 | 168.743
67 | 0.25119 | 0.2167217 | 0.002329854 | 0.2167342 | 0.6159312 | 174.5181
68 | 0.19953 | 0.2158038 | 0.002616281 | 0.2158197 | 0.6945871 | 181.1182
69 | 0.15849 | 0.2177287 | 0.002631837 | 0.2177446 | 0.6925398 | 188.7484
70 | 0.12589 | 0.2165334 | 0.00387131 | 0.216568 | 1.024258 | 197.6035
71 | 0.1 | 0.2165154 | 0.002542912 | 0.2165303 | 0.6728918 | 208.0987
72 | 0.079433 | 0.2184924 | 0.002721094 | 0.2185094 | 0.7135219 | 220.689
73 | 0.063096 | 0.2199001 | 0.004997079 | 0.2199569 | 1.301783 | 235.7993
74 | 0.050119 | 0.2192493 | 0.007347821 | 0.2193724 | 1.919466 | 254.1846
75 | 0.039811 | 0.2178656 | 0.008030277 | 0.2180135 | 2.110902 | 276.755
76 | 0.031623 | 0.2169639 | 0.008006811 | 0.2171116 | 2.113477 | 304.3955
77 | 0.025119 | 0.2159659 | 0.007692592 | 0.2161028 | 2.039983 | 338.5412
78 | 0.019953 | 0.2166289 | 0.00710621 | 0.2167455 | 1.878834 | 380.8969
79 | 0.015849 | 0.2173597 | 0.00577899 | 0.2174365 | 1.522977 | 433.6379
80 | 0.012589 | 0.2183154 | 0.005380674 | 0.2183817 | 1.411845 | 499.2541
81 | 0.01 | 0.2197049 | 0.00460837 | 0.2197532 | 1.201618 | 581.2157