## Sheet1
Index | Frequency (Hz) | Z' (Ω) | -Z'' (Ω) | Z (Ω) | -Phase (°) | Time (s)
1 | 1000000 | 1.922749 | -4.306822 | 4.716532 | -65.94198 | 13.11113
2 | 794330 | 1.392978 | -3.595142 | 3.855572 | -68.82058 | 14.93716
3 | 630960 | 1.051386 | -2.929147 | 3.112123 | -70.25494 | 16.8482
4 | 501190 | 0.809992 | -2.398171 | 2.531267 | -71.33739 | 18.86424
5 | 398110 | 0.6398563 | -1.955648 | 2.057662 | -71.88274 | 20.76527
6 | 316230 | 0.518715 | -1.591819 | 1.674202 | -71.95113 | 22.58631
7 | 251190 | 0.5220193 | -1.211359 | 1.319051 | -66.68701 | 26.94939
8 | 199530 | 0.433116 | -0.9932354 | 1.083562 | -66.43963 | 28.57542
9 | 158490 | 0.3667499 | -0.8117741 | 0.8907764 | -65.68711 | 30.27645
10 | 125890 | 0.319222 | -0.6615868 | 0.7345745 | -64.24224 | 31.88248
11 | 100000 | 0.2854123 | -0.5386074 | 0.6095556 | -62.08053 | 36.05056
12 | 79433 | 0.2601181 | -0.4374317 | 0.5089282 | -59.26223 | 37.55658
13 | 63096 | 0.2416603 | -0.3555098 | 0.4298684 | -55.79382 | 39.26261
14 | 50119 | 0.2275624 | -0.288433 | 0.3673938 | -51.72793 | 40.95865
15 | 39811 | 0.2169282 | -0.2338622 | 0.3189818 | -47.15132 | 42.55968
16 | 31623 | 0.2088156 | -0.1894591 | 0.2819551 | -42.21755 | 44.1507
17 | 25119 | 0.2027013 | -0.1532441 | 0.2541094 | -37.08962 | 45.76174
18 | 19953 | 0.1980005 | -0.1237907 | 0.233513 | -32.01379 | 47.38777
19 | 15849 | 0.1943704 | -0.09991644 | 0.2185478 | -27.20551 | 48.9988
20 | 12589 | 0.1914925 | -0.08050438 | 0.2077266 | -22.80212 | 50.59982
21 | 10000 | 0.1892132 | -0.06475186 | 0.1999861 | -18.89178 | 53.49188
22 | 7943.3 | 0.1876153 | -0.0519166 | 0.194666 | -15.46774 | 55.02291
23 | 6309.6 | 0.1863331 | -0.04139882 | 0.1908766 | -12.52631 | 56.63894
24 | 5011.9 | 0.1854555 | -0.03282786 | 0.1883385 | -10.03807 | 58.24997
25 | 3981.1 | 0.184723 | -0.02579201 | 0.186515 | -7.948554 | 59.846
26 | 3162.3 | 0.1842566 | -0.02003736 | 0.1853429 | -6.206358 | 61.46703
27 | 2511.9 | 0.1841477 | -0.01535722 | 0.1847869 | -4.767219 | 63.06306
28 | 1995.3 | 0.1841324 | -0.01149763 | 0.1844911 | -3.573033 | 64.67408
29 | 1584.9 | 0.1842975 | -0.008367083 | 0.1844873 | -2.599437 | 66.24511
30 | 1258.9 | 0.184427 | -0.005746838 | 0.1845165 | -1.784788 | 67.82114
31 | 1000 | 0.1849431 | -0.003604586 | 0.1849782 | -1.116567 | 69.42717
32 | 794.33 | 0.1853832 | -0.001779812 | 0.1853917 | -0.5500639 | 71.13321
33 | 630.96 | 0.1858492 | -0.0002411587 | 0.1858493 | -0.07434722 | 72.73423
34 | 501.19 | 0.1863808 | 0.00108408 | 0.186384 | 0.3332558 | 74.33527
35 | 398.11 | 0.1868282 | 0.002256239 | 0.1868418 | 0.6919013 | 75.92129
36 | 316.23 | 0.187474 | 0.003277976 | 0.1875026 | 1.001713 | 77.52232
37 | 251.19 | 0.1882853 | 0.00427887 | 0.1883339 | 1.301849 | 79.15835
38 | 199.53 | 0.1890581 | 0.005169614 | 0.1891288 | 1.566308 | 80.75938
39 | 158.49 | 0.1898522 | 0.006102394 | 0.1899503 | 1.841017 | 82.39541
40 | 125.89 | 0.1906923 | 0.007016176 | 0.1908214 | 2.107143 | 84.08144
41 | 100 | 0.1916803 | 0.0080524 | 0.1918494 | 2.405554 | 85.73748
42 | 79.433 | 0.1928871 | 0.009112525 | 0.1931022 | 2.704802 | 87.43851
43 | 63.096 | 0.1942414 | 0.01017871 | 0.1945079 | 2.999692 | 89.18454
44 | 50.119 | 0.1959854 | 0.01132087 | 0.1963121 | 3.305951 | 90.93557
45 | 39.811 | 0.1981663 | 0.01228673 | 0.1985468 | 3.547917 | 100.3167
46 | 31.623 | 0.2004795 | 0.01305722 | 0.2009042 | 3.726409 | 102.2178
47 | 25.119 | 0.2029839 | 0.01364517 | 0.203442 | 3.845805 | 104.0588
48 | 19.953 | 0.2056573 | 0.01378627 | 0.2061188 | 3.835096 | 107.4959
49 | 15.849 | 0.2083014 | 0.01354404 | 0.2087413 | 3.720211 | 109.6319
50 | 12.589 | 0.2109067 | 0.01296092 | 0.2113046 | 3.516594 | 111.883
51 | 10 | 0.2129583 | 0.01209536 | 0.2133015 | 3.250729 | 114.454
52 | 7.9433 | 0.2149744 | 0.0111188 | 0.2152618 | 2.960786 | 117.0501
53 | 6.3096 | 0.2167345 | 0.01005979 | 0.2169678 | 2.657493 | 119.6611
54 | 5.0119 | 0.2182838 | 0.009096277 | 0.2184732 | 2.386237 | 122.3922
55 | 3.9811 | 0.2192934 | 0.00799709 | 0.2194392 | 2.08851 | 125.0982
56 | 3.1623 | 0.2201036 | 0.007142708 | 0.2202195 | 1.858686 | 127.8293
57 | 2.5119 | 0.2210613 | 0.006275331 | 0.2211504 | 1.626035 | 130.6253
58 | 1.9953 | 0.2217033 | 0.005522654 | 0.221772 | 1.42695 | 133.5414
59 | 1.5849 | 0.2222541 | 0.004835779 | 0.2223067 | 1.246439 | 136.6324
60 | 1.2589 | 0.2226051 | 0.004250315 | 0.2226457 | 1.093845 | 139.8585
61 | 1 | 0.2229662 | 0.003617657 | 0.2229956 | 0.92955 | 143.4545
62 | 0.79433 | 0.2234162 | 0.003236613 | 0.2234396 | 0.8299815 | 146.9356
63 | 0.63096 | 0.2234157 | 0.002885537 | 0.2234344 | 0.7399655 | 150.7367
64 | 0.50119 | 0.2237415 | 0.003048449 | 0.2237622 | 0.7805994 | 154.8078
65 | 0.39811 | 0.2237489 | 0.00306087 | 0.2237698 | 0.7837536 | 159.2988
66 | 0.31623 | 0.2240658 | 0.002929769 | 0.224085 | 0.7491272 | 164.3849
67 | 0.25119 | 0.224669 | 0.002475291 | 0.2246826 | 0.6312309 | 170.121
68 | 0.19953 | 0.2238945 | 0.002640635 | 0.2239101 | 0.6757211 | 176.6822
69 | 0.15849 | 0.2254529 | 0.002885368 | 0.2254714 | 0.7332368 | 184.2583
70 | 0.12589 | 0.2244839 | 0.003924116 | 0.2245182 | 1.001463 | 193.0745
71 | 0.1 | 0.2247056 | 0.002725005 | 0.2247221 | 0.6947919 | 203.5757
72 | 0.079433 | 0.2264541 | 0.002863119 | 0.2264722 | 0.7243672 | 216.0569
73 | 0.063096 | 0.2275398 | 0.004840453 | 0.2275912 | 1.218669 | 231.1432
74 | 0.050119 | 0.2270116 | 0.006817282 | 0.2271139 | 1.720106 | 249.4995
75 | 0.039811 | 0.225976 | 0.007834467 | 0.2261118 | 1.985619 | 271.9559
76 | 0.031623 | 0.2253251 | 0.007957307 | 0.2254656 | 2.022548 | 299.5624
77 | 0.025119 | 0.222817 | 0.008243859 | 0.2229695 | 2.118882 | 333.6791
78 | 0.019953 | 0.2255652 | 0.007381158 | 0.225686 | 1.874218 | 376.0509
79 | 0.015849 | 0.2262141 | 0.006862858 | 0.2263181 | 1.7377 | 428.7478
80 | 0.012589 | 0.2273819 | 0.006300155 | 0.2274691 | 1.58711 | 494.345
81 | 0.01 | 0.2287928 | 0.005411032 | 0.2288568 | 1.354813 | 576.2676