## Sheet1
Index | Frequency (Hz) | Z' (Ω) | -Z'' (Ω) | Z (Ω) | -Phase (°) | Time (s)
1 | 1000000 | 1.951279 | -4.265383 | 4.69052 | -65.4174 | 13.01012
2 | 794330 | 1.423263 | -3.569114 | 3.842428 | -68.25926 | 14.84115
3 | 630960 | 1.077525 | -2.913692 | 3.106552 | -69.70489 | 18.47821
4 | 501190 | 0.8345863 | -2.389978 | 2.531507 | -70.75067 | 20.40425
5 | 398110 | 0.6614095 | -1.953451 | 2.062386 | -71.29467 | 22.32528
6 | 316230 | 0.5378732 | -1.593308 | 1.681648 | -71.34621 | 24.16132
7 | 251190 | 0.5368768 | -1.212227 | 1.325795 | -66.11218 | 28.5694
8 | 199530 | 0.446133 | -0.9965875 | 1.091889 | -65.88381 | 30.20043
9 | 158490 | 0.3779959 | -0.8157231 | 0.8990468 | -65.13758 | 31.91146
10 | 125890 | 0.3288757 | -0.6656476 | 0.7424593 | -63.70746 | 33.50249
11 | 100000 | 0.2936818 | -0.5421368 | 0.6165722 | -61.55508 | 37.70557
12 | 79433 | 0.2675116 | -0.4411338 | 0.5159084 | -58.76661 | 39.2166
13 | 63096 | 0.2480881 | -0.3588342 | 0.436245 | -55.34108 | 40.92263
14 | 50119 | 0.2333083 | -0.2915856 | 0.3734366 | -51.33542 | 42.63866
15 | 39811 | 0.2222225 | -0.2368603 | 0.3247855 | -46.82625 | 44.23969
16 | 31623 | 0.213581 | -0.1920314 | 0.2872158 | -41.95881 | 45.84572
17 | 25119 | 0.2070416 | -0.1554454 | 0.2589005 | -36.89898 | 47.45675
18 | 19953 | 0.2021261 | -0.125713 | 0.2380309 | -31.87967 | 49.06778
19 | 15849 | 0.1983697 | -0.1015212 | 0.2228387 | -27.10235 | 50.68381
20 | 12589 | 0.195411 | -0.08188401 | 0.2118737 | -22.73538 | 52.28484
21 | 10000 | 0.1929984 | -0.06588195 | 0.2039334 | -18.84785 | 55.1969
22 | 7943.3 | 0.1911893 | -0.05282096 | 0.1983517 | -15.44418 | 56.72292
23 | 6309.6 | 0.1899364 | -0.04216692 | 0.1945607 | -12.51697 | 58.34395
24 | 5011.9 | 0.1889126 | -0.03342101 | 0.1918461 | -10.03254 | 59.96498
25 | 3981.1 | 0.1882651 | -0.02629004 | 0.1900919 | -7.949586 | 61.58101
26 | 3162.3 | 0.1878893 | -0.02044591 | 0.1889985 | -6.210426 | 63.18204
27 | 2511.9 | 0.1876567 | -0.01566262 | 0.1883092 | -4.77109 | 64.79307
28 | 1995.3 | 0.1877249 | -0.01177662 | 0.188094 | -3.589654 | 66.4091
29 | 1584.9 | 0.1878158 | -0.008551625 | 0.1880104 | -2.606989 | 67.98013
30 | 1258.9 | 0.188109 | -0.00591423 | 0.188202 | -1.800811 | 69.55616
31 | 1000 | 0.1884573 | -0.003728505 | 0.1884942 | -1.133412 | 71.18719
32 | 794.33 | 0.1888182 | -0.001885587 | 0.1888276 | -0.5721511 | 72.90822
33 | 630.96 | 0.1892268 | -0.0003286553 | 0.1892271 | -0.09951306 | 74.50925
34 | 501.19 | 0.1897711 | 0.001010859 | 0.1897738 | 0.305196 | 76.11528
35 | 398.11 | 0.1902567 | 0.002224049 | 0.1902697 | 0.6697414 | 77.71631
36 | 316.23 | 0.1909635 | 0.003258153 | 0.1909912 | 0.9774662 | 79.33734
37 | 251.19 | 0.1916119 | 0.004214295 | 0.1916582 | 1.259955 | 80.99337
38 | 199.53 | 0.1922194 | 0.005129867 | 0.1922879 | 1.528721 | 82.6194
39 | 158.49 | 0.193015 | 0.006059793 | 0.1931101 | 1.798236 | 84.26543
40 | 125.89 | 0.1937982 | 0.007011963 | 0.1939251 | 2.072159 | 85.94646
41 | 100 | 0.1948073 | 0.00803209 | 0.1949728 | 2.361022 | 87.61249
42 | 79.433 | 0.1960255 | 0.009095528 | 0.1962364 | 2.656602 | 89.34852
43 | 63.096 | 0.1974237 | 0.010204 | 0.1976872 | 2.958743 | 91.11456
44 | 50.119 | 0.1990462 | 0.01127529 | 0.1993653 | 3.242146 | 92.89559
45 | 39.811 | 0.2009803 | 0.01227056 | 0.2013546 | 3.493774 | 102.3018
46 | 31.623 | 0.203466 | 0.01306999 | 0.2038853 | 3.675443 | 104.2228
47 | 25.119 | 0.206192 | 0.01319585 | 0.2066138 | 3.661815 | 106.0738
48 | 19.953 | 0.2090614 | 0.0138447 | 0.2095193 | 3.788774 | 109.5209
49 | 15.849 | 0.211502 | 0.01335059 | 0.211923 | 3.611874 | 111.6669
50 | 12.589 | 0.2135706 | 0.01122876 | 0.2138656 | 3.009631 | 113.938
51 | 10 | 0.2167167 | 0.0120371 | 0.2170507 | 3.179114 | 116.514
52 | 7.9433 | 0.2184412 | 0.01065735 | 0.2187011 | 2.793143 | 119.1251
53 | 6.3096 | 0.2204744 | 0.01012512 | 0.2207068 | 2.629417 | 121.8411
54 | 5.0119 | 0.2222823 | 0.009525426 | 0.2224864 | 2.453784 | 124.5822
55 | 3.9811 | 0.2229328 | 0.008680221 | 0.2231017 | 2.22977 | 127.2932
56 | 3.1623 | 0.2251984 | 0.007343524 | 0.2253181 | 1.867704 | 130.1243
57 | 2.5119 | 0.2243547 | 0.005407455 | 0.2244199 | 1.38069 | 133.0353
58 | 1.9953 | 0.2232391 | 0.006299241 | 0.223328 | 1.616313 | 136.0164
59 | 1.5849 | 0.2258117 | 0.004151459 | 0.2258498 | 1.053242 | 139.1124
60 | 1.2589 | 0.2264132 | 0.004473338 | 0.2264574 | 1.131869 | 142.3435
61 | 1 | 0.2275731 | 0.00353699 | 0.2276006 | 0.8904318 | 145.8996
62 | 0.79433 | 0.2274738 | 0.002925412 | 0.2274926 | 0.736808 | 149.3956
63 | 0.63096 | 0.2278817 | 0.00301695 | 0.2279016 | 0.7585007 | 153.2217
64 | 0.50119 | 0.2268984 | 0.002558899 | 0.2269128 | 0.6461389 | 157.3128
65 | 0.39811 | 0.22759 | 0.002370941 | 0.2276023 | 0.5968628 | 161.8089
66 | 0.31623 | 0.2280141 | 0.002611682 | 0.2280291 | 0.6562393 | 166.905
67 | 0.25119 | 0.2285057 | 0.003267365 | 0.2285291 | 0.8192068 | 172.6411
68 | 0.19953 | 0.2288004 | 0.002477387 | 0.2288139 | 0.6203584 | 179.1172
69 | 0.15849 | 0.2286456 | 0.003536771 | 0.2286729 | 0.8862007 | 186.7233
70 | 0.12589 | 0.2286156 | 0.002755187 | 0.2286322 | 0.6904732 | 195.5495
71 | 0.1 | 0.229863 | 0.003434883 | 0.2298887 | 0.8561171 | 205.9957
72 | 0.079433 | 0.2303106 | 0.005287929 | 0.2303713 | 1.31528 | 218.4869
73 | 0.063096 | 0.2295725 | 0.005336412 | 0.2296346 | 1.3316 | 233.5532
74 | 0.050119 | 0.2291754 | 0.005308368 | 0.2292369 | 1.326899 | 251.8795
75 | 0.039811 | 0.2300434 | 0.005232782 | 0.2301029 | 1.303078 | 274.346
76 | 0.031623 | 0.2314373 | 0.004534229 | 0.2314817 | 1.122373 | 301.9675
77 | 0.025119 | 0.2330963 | 0.004584032 | 0.2331413 | 1.126624 | 336.0841
78 | 0.019953 | 0.2354141 | 0.00501928 | 0.2354676 | 1.221422 | 378.4109
79 | 0.015849 | 0.2377012 | 0.006406336 | 0.2377875 | 1.543817 | 431.0779
80 | 0.012589 | 0.241248 | 0.007652105 | 0.2413693 | 1.816747 | 496.7351
81 | 0.01 | 0.2446791 | 0.009535766 | 0.2448648 | 2.231833 | 578.6576