## Sheet1
Index | Frequency (Hz) | Z' (Ω) | -Z'' (Ω) | Z (Ω) | -Phase (°) | Time (s)
1 | 1000000 | 1.971829 | -4.400277 | 4.821882 | -65.86214 | 11.5891
2 | 794330 | 1.430439 | -3.677042 | 3.945478 | -68.74302 | 13.40013
3 | 630960 | 1.077089 | -2.999447 | 3.186974 | -70.24699 | 15.28117
4 | 501190 | 0.8276458 | -2.458318 | 2.593902 | -71.39308 | 17.28221
5 | 398110 | 0.6509893 | -2.008437 | 2.111304 | -72.04107 | 19.17324
6 | 316230 | 0.5242514 | -1.63656 | 1.718479 | -72.2378 | 21.28428
7 | 251190 | 0.52542 | -1.247339 | 1.353485 | -67.15758 | 26.46238
8 | 199530 | 0.4330773 | -1.024666 | 1.112428 | -67.08855 | 28.60342
9 | 158490 | 0.3634165 | -0.8378449 | 0.9132665 | -66.55114 | 32.07048
10 | 125890 | 0.3134264 | -0.6831314 | 0.7516013 | -65.35395 | 34.01151
11 | 100000 | 0.2778142 | -0.5562142 | 0.6217355 | -63.45909 | 38.82961
12 | 79433 | 0.2514775 | -0.452057 | 0.5172973 | -60.91298 | 40.46564
13 | 63096 | 0.2321354 | -0.3673184 | 0.4345223 | -57.70821 | 42.17167
14 | 50119 | 0.2174517 | -0.2980365 | 0.3689322 | -53.88498 | 43.7677
15 | 39811 | 0.2065168 | -0.2418178 | 0.3180016 | -49.50207 | 45.35873
16 | 31623 | 0.1980587 | -0.1958294 | 0.2785254 | -44.67573 | 46.93975
17 | 25119 | 0.1917563 | -0.1585073 | 0.2487871 | -39.57741 | 48.53079
18 | 19953 | 0.1868758 | -0.1280976 | 0.2265648 | -34.42944 | 50.12181
19 | 15849 | 0.1830837 | -0.1034051 | 0.2102671 | -29.45763 | 51.71785
20 | 12589 | 0.1802696 | -0.0834512 | 0.1986485 | -24.84057 | 53.32887
21 | 10000 | 0.1778846 | -0.0671323 | 0.1901307 | -20.67612 | 56.21593
22 | 7943.3 | 0.1762217 | -0.0538724 | 0.1842725 | -16.99881 | 57.74695
23 | 6309.6 | 0.1748415 | -0.04300978 | 0.1800539 | -13.81996 | 59.38299
24 | 5011.9 | 0.1738763 | -0.03412089 | 0.1771925 | -11.10245 | 61.02902
25 | 3981.1 | 0.1732659 | -0.02685806 | 0.1753352 | -8.811329 | 62.66005
26 | 3162.3 | 0.172833 | -0.02089536 | 0.1740915 | -6.893554 | 64.31108
27 | 2511.9 | 0.1726899 | -0.01604099 | 0.1734333 | -5.306918 | 65.94711
28 | 1995.3 | 0.1726869 | -0.01206373 | 0.1731077 | -3.996132 | 67.56314
29 | 1584.9 | 0.1728239 | -0.008822932 | 0.173049 | -2.922502 | 69.21917
30 | 1258.9 | 0.1730801 | -0.006153037 | 0.1731894 | -2.036021 | 70.8652
31 | 1000 | 0.1734027 | -0.003914499 | 0.1734469 | -1.29321 | 72.51623
32 | 794.33 | 0.1738443 | -0.002033842 | 0.1738562 | -0.670285 | 74.22226
33 | 630.96 | 0.1742277 | -0.0004727816 | 0.1742283 | -0.1554766 | 75.81329
34 | 501.19 | 0.1748128 | 0.0008782675 | 0.174815 | 0.2878542 | 77.47432
35 | 398.11 | 0.1754111 | 0.00204489 | 0.175423 | 0.667907 | 79.11035
36 | 316.23 | 0.176145 | 0.003071121 | 0.1761717 | 0.9988615 | 80.76138
37 | 251.19 | 0.1767781 | 0.003992823 | 0.1768232 | 1.293899 | 82.41241
38 | 199.53 | 0.1775619 | 0.004911084 | 0.1776298 | 1.584308 | 84.06844
39 | 158.49 | 0.1783396 | 0.005737388 | 0.1784319 | 1.842635 | 85.72947
40 | 125.89 | 0.1792692 | 0.006612252 | 0.1793911 | 2.112368 | 87.41051
41 | 100 | 0.1802458 | 0.00747123 | 0.1804005 | 2.373565 | 89.06154
42 | 79.433 | 0.1815007 | 0.008341459 | 0.1816923 | 2.631363 | 90.76757
43 | 63.096 | 0.1829196 | 0.009218357 | 0.1831518 | 2.885018 | 92.5236
44 | 50.119 | 0.1845502 | 0.009964382 | 0.184819 | 3.090558 | 94.27963
45 | 39.811 | 0.1862881 | 0.01061177 | 0.1865901 | 3.260288 | 103.8008
46 | 31.623 | 0.1883987 | 0.01100333 | 0.1887198 | 3.342533 | 105.7218
47 | 25.119 | 0.1906041 | 0.01113933 | 0.1909293 | 3.344689 | 107.5879
48 | 19.953 | 0.1925928 | 0.01097547 | 0.1929053 | 3.261641 | 110.9899
49 | 15.849 | 0.1946041 | 0.01055379 | 0.19489 | 3.104231 | 113.126
50 | 12.589 | 0.1965273 | 0.009901763 | 0.1967766 | 2.884332 | 115.362
51 | 10 | 0.197985 | 0.009071256 | 0.1981927 | 2.623338 | 117.9281
52 | 7.9433 | 0.1992458 | 0.008164357 | 0.199413 | 2.346456 | 120.4991
53 | 6.3096 | 0.2004648 | 0.007400946 | 0.2006014 | 2.114338 | 123.2052
54 | 5.0119 | 0.2013768 | 0.006560959 | 0.2014837 | 1.866065 | 125.9362
55 | 3.9811 | 0.2021786 | 0.00589585 | 0.2022646 | 1.670363 | 128.6423
56 | 3.1623 | 0.2029556 | 0.005252178 | 0.2030235 | 1.482396 | 131.3783
57 | 2.5119 | 0.2033782 | 0.004731091 | 0.2034333 | 1.332604 | 134.2944
58 | 1.9953 | 0.2037133 | 0.004138549 | 0.2037553 | 1.163836 | 137.2954
59 | 1.5849 | 0.2041172 | 0.003769877 | 0.204152 | 1.058086 | 140.3465
60 | 1.2589 | 0.2045829 | 0.003318878 | 0.2046098 | 0.9294081 | 143.4875
61 | 1 | 0.2048689 | 0.003103962 | 0.2048924 | 0.8680201 | 146.9986
62 | 0.79433 | 0.205144 | 0.002886752 | 0.2051643 | 0.8062037 | 150.5797
63 | 0.63096 | 0.2053158 | 0.002675263 | 0.2053333 | 0.746521 | 154.3357
64 | 0.50119 | 0.2055973 | 0.002683071 | 0.2056148 | 0.7476748 | 158.3968
65 | 0.39811 | 0.2057498 | 0.002640933 | 0.2057668 | 0.7353882 | 162.8479
66 | 0.31623 | 0.2060463 | 0.002714256 | 0.2060642 | 0.7547159 | 167.919
67 | 0.25119 | 0.2062871 | 0.002899393 | 0.2063075 | 0.8052469 | 173.7351
68 | 0.19953 | 0.2063071 | 0.003093594 | 0.2063303 | 0.8590912 | 180.3012
69 | 0.15849 | 0.2066051 | 0.003353765 | 0.2066323 | 0.9299852 | 187.8774
70 | 0.12589 | 0.2069581 | 0.003692626 | 0.2069911 | 1.022185 | 196.7535
71 | 0.1 | 0.2073691 | 0.00410371 | 0.2074097 | 1.133701 | 207.2997
72 | 0.079433 | 0.2077932 | 0.004675949 | 0.2078458 | 1.289104 | 220.041
73 | 0.063096 | 0.2082216 | 0.005266507 | 0.2082882 | 1.448862 | 235.3272
74 | 0.050119 | 0.2087775 | 0.005974892 | 0.208863 | 1.63927 | 253.7536
75 | 0.039811 | 0.2093471 | 0.006928152 | 0.2094617 | 1.89546 | 276.19
76 | 0.031623 | 0.2098692 | 0.007731013 | 0.2100115 | 2.109668 | 303.8065
77 | 0.025119 | 0.2109386 | 0.008721709 | 0.2111189 | 2.367668 | 337.9431
78 | 0.019953 | 0.2121211 | 0.007461344 | 0.2122523 | 2.014544 | 380.3249
79 | 0.015849 | 0.2134915 | 0.01125027 | 0.2137877 | 3.016502 | 433.0119
80 | 0.012589 | 0.214936 | 0.01283709 | 0.215319 | 3.417941 | 498.9291
81 | 0.01 | 0.2165003 | 0.01459907 | 0.216992 | 3.857734 | 581.2016