## Sheet1
Index | Frequency (Hz) | Z' (Ω) | -Z'' (Ω) | Z (Ω) | -Phase (°) | Time (s)
1 | 1000000 | 1.961887 | -4.47462 | 4.885819 | -66.32506 | 11.60109
2 | 794330 | 1.41567 | -3.730924 | 3.990478 | -69.22114 | 13.38713
3 | 630960 | 1.059975 | -3.038488 | 3.218067 | -70.7687 | 15.29816
4 | 501190 | 0.8113209 | -2.485282 | 2.614358 | -71.92071 | 17.2892
5 | 398110 | 0.6366199 | -2.027313 | 2.12492 | -72.56659 | 19.18524
6 | 316230 | 0.5123383 | -1.650369 | 1.728065 | -72.75364 | 20.98627
7 | 251190 | 0.5167177 | -1.257037 | 1.359095 | -67.65439 | 24.03333
8 | 199530 | 0.4248082 | -1.031017 | 1.115104 | -67.60694 | 25.62935
9 | 158490 | 0.3562573 | -0.8427536 | 0.9149607 | -67.08476 | 27.31038
10 | 125890 | 0.3070801 | -0.686937 | 0.7524497 | -65.91402 | 28.89141
11 | 100000 | 0.2717657 | -0.5589768 | 0.6215397 | -64.07171 | 33.03449
12 | 79433 | 0.2456297 | -0.4541008 | 0.5162765 | -61.5904 | 34.52052
13 | 63096 | 0.2263961 | -0.368848 | 0.4327864 | -58.45871 | 36.20155
14 | 50119 | 0.2119544 | -0.2993573 | 0.3667962 | -54.7003 | 37.87758
15 | 39811 | 0.2009388 | -0.2427824 | 0.3151502 | -50.38716 | 39.45361
16 | 31623 | 0.1924483 | -0.1965316 | 0.2750655 | -45.60145 | 41.03464
17 | 25119 | 0.186102 | -0.1590413 | 0.2448021 | -40.51694 | 42.61567
18 | 19953 | 0.1812749 | -0.1285602 | 0.2222349 | -35.34427 | 44.1967
19 | 15849 | 0.1775285 | -0.1037986 | 0.2056466 | -30.31427 | 45.77773
20 | 12589 | 0.1746608 | -0.08371594 | 0.1936872 | -25.60868 | 47.36876
21 | 10000 | 0.172353 | -0.06737478 | 0.1850539 | -21.3511 | 50.22081
22 | 7943.3 | 0.1706102 | -0.05405486 | 0.1789686 | -17.5799 | 51.71684
23 | 6309.6 | 0.1692611 | -0.04317584 | 0.174681 | -14.31009 | 53.30287
24 | 5011.9 | 0.1683183 | -0.0342668 | 0.171771 | -11.50721 | 54.8939
25 | 3981.1 | 0.1677341 | -0.02699473 | 0.1698925 | -9.142648 | 56.44992
26 | 3162.3 | 0.1672834 | -0.02102852 | 0.1686 | -7.164837 | 58.02095
27 | 2511.9 | 0.1670981 | -0.01614814 | 0.1678765 | -5.519847 | 59.58698
28 | 1995.3 | 0.1671145 | -0.01217393 | 0.1675573 | -4.166515 | 61.17301
29 | 1584.9 | 0.1673061 | -0.008912 | 0.1675433 | -3.049129 | 62.70904
30 | 1258.9 | 0.167427 | -0.006211539 | 0.1675422 | -2.124698 | 64.26007
31 | 1000 | 0.1679195 | -0.003985414 | 0.1679668 | -1.359607 | 65.8411
32 | 794.33 | 0.168288 | -0.002148716 | 0.1683017 | -0.731518 | 67.52713
33 | 630.96 | 0.1686597 | -0.0005444177 | 0.1686606 | -0.1849447 | 69.08816
34 | 501.19 | 0.1692376 | 0.0007985259 | 0.1692394 | 0.2703408 | 70.68419
35 | 398.11 | 0.1697697 | 0.001991642 | 0.1697814 | 0.672131 | 72.23022
36 | 316.23 | 0.1703567 | 0.003018092 | 0.1703834 | 1.014964 | 73.81625
37 | 251.19 | 0.1711918 | 0.003977262 | 0.171238 | 1.330901 | 75.42228
38 | 199.53 | 0.1719789 | 0.004829379 | 0.1720467 | 1.608513 | 77.00831
39 | 158.49 | 0.1727626 | 0.005658299 | 0.1728553 | 1.875874 | 78.61434
40 | 125.89 | 0.1736385 | 0.00650847 | 0.1737604 | 2.146605 | 80.25536
41 | 100 | 0.1746396 | 0.007363583 | 0.1747948 | 2.414414 | 81.88139
42 | 79.433 | 0.1758694 | 0.008207765 | 0.1760609 | 2.672035 | 83.56243
43 | 63.096 | 0.1772469 | 0.009082405 | 0.1774794 | 2.933359 | 85.29346
44 | 50.119 | 0.1789281 | 0.00978632 | 0.1791956 | 3.130624 | 87.01949
45 | 39.811 | 0.1809755 | 0.0104018 | 0.1812742 | 3.289531 | 96.45566
46 | 31.623 | 0.1828405 | 0.01073991 | 0.1831557 | 3.361646 | 98.3367
47 | 25.119 | 0.1849858 | 0.01079503 | 0.1853005 | 3.339766 | 100.1577
48 | 19.953 | 0.1870978 | 0.01064602 | 0.1874004 | 3.256665 | 103.5298
49 | 15.849 | 0.1890482 | 0.01022754 | 0.1893247 | 3.096691 | 105.6358
50 | 12.589 | 0.1907327 | 0.009511599 | 0.1909697 | 2.854903 | 107.8619
51 | 10 | 0.1922769 | 0.008726739 | 0.1924749 | 2.59866 | 110.4129
52 | 7.9433 | 0.1935234 | 0.007867252 | 0.1936833 | 2.327947 | 112.974
53 | 6.3096 | 0.1946255 | 0.007137556 | 0.1947563 | 2.100283 | 115.65
54 | 5.0119 | 0.1956219 | 0.006395028 | 0.1957264 | 1.872376 | 118.3811
55 | 3.9811 | 0.196322 | 0.005676683 | 0.1964041 | 1.656255 | 121.0521
56 | 3.1623 | 0.1968706 | 0.005030654 | 0.1969349 | 1.463766 | 123.7782
57 | 2.5119 | 0.1974806 | 0.004490505 | 0.1975316 | 1.302623 | 126.6492
58 | 1.9953 | 0.1978104 | 0.004022873 | 0.1978513 | 1.165064 | 129.5903
59 | 1.5849 | 0.1982565 | 0.00363341 | 0.1982898 | 1.049932 | 132.6363
60 | 1.2589 | 0.1986302 | 0.003293455 | 0.1986575 | 0.9499249 | 135.8174
61 | 1 | 0.1988414 | 0.003020089 | 0.1988643 | 0.8701662 | 139.3335
62 | 0.79433 | 0.1989673 | 0.00284752 | 0.1989876 | 0.8199326 | 142.8645
63 | 0.63096 | 0.1993272 | 0.002733494 | 0.1993459 | 0.7856824 | 146.6406
64 | 0.50119 | 0.1993879 | 0.002629522 | 0.1994052 | 0.7555713 | 150.7117
65 | 0.39811 | 0.1996588 | 0.002657924 | 0.1996765 | 0.7626952 | 155.1578
66 | 0.31623 | 0.1997572 | 0.002704734 | 0.1997755 | 0.7757436 | 160.1838
67 | 0.25119 | 0.2000906 | 0.003156936 | 0.2001155 | 0.9039111 | 165.905
68 | 0.19953 | 0.2002531 | 0.003119274 | 0.2002774 | 0.8924046 | 172.4411
69 | 0.15849 | 0.2003742 | 0.00367888 | 0.2004079 | 1.051835 | 180.0072
70 | 0.12589 | 0.2007224 | 0.003845663 | 0.2007592 | 1.097602 | 188.7984
71 | 0.1 | 0.2013124 | 0.004337684 | 0.2013591 | 1.234363 | 199.2346
72 | 0.079433 | 0.2015265 | 0.005182991 | 0.2015932 | 1.473246 | 211.7458
73 | 0.063096 | 0.2018385 | 0.005800489 | 0.2019218 | 1.646129 | 226.8671
74 | 0.050119 | 0.2025598 | 0.006522252 | 0.2026648 | 1.844238 | 245.1634
75 | 0.039811 | 0.2031073 | 0.007518278 | 0.2032464 | 2.119909 | 267.6598
76 | 0.031623 | 0.2040528 | 0.008591382 | 0.2042335 | 2.410942 | 295.2613
77 | 0.025119 | 0.2049204 | 0.00972224 | 0.2051509 | 2.716302 | 329.353
78 | 0.019953 | 0.2061163 | 0.01082058 | 0.2064001 | 3.005125 | 371.7198
79 | 0.015849 | 0.2073271 | 0.01277187 | 0.2077201 | 3.525108 | 424.3767
80 | 0.012589 | 0.2086467 | 0.01450832 | 0.2091505 | 3.977679 | 489.954
81 | 0.01 | 0.210447 | 0.01657005 | 0.2110983 | 4.502033 | 571.8515