## Sheet1
Index | Frequency (Hz) | Z' (Ω) | -Z'' (Ω) | Z (Ω) | -Phase (°) | Time (s)
1 | 1000000 | 2.002382 | -4.505933 | 4.930818 | -66.04022 | 11.85511
2 | 794330 | 1.448544 | -3.761133 | 4.030435 | -68.93656 | 13.71514
3 | 630960 | 1.09006 | -3.06566 | 3.253691 | -70.42609 | 15.67018
4 | 501190 | 0.8368248 | -2.511602 | 2.647342 | -71.57277 | 17.72022
5 | 398110 | 0.6568134 | -2.050618 | 2.153239 | -72.23972 | 19.65025
6 | 316230 | 0.5288795 | -1.671052 | 1.752748 | -72.43768 | 21.47529
7 | 251190 | 0.5309328 | -1.273228 | 1.379492 | -67.36399 | 25.98037
8 | 199530 | 0.4368536 | -1.045291 | 1.132905 | -67.31871 | 27.6204
9 | 158490 | 0.3661867 | -0.8539368 | 0.9291398 | -66.78929 | 29.36043
10 | 125890 | 0.3161155 | -0.6960712 | 0.7644895 | -65.57518 | 30.99046
11 | 100000 | 0.2800594 | -0.5660378 | 0.6315315 | -63.6751 | 35.27055
12 | 79433 | 0.2535391 | -0.4601449 | 0.5253717 | -61.14531 | 36.92557
13 | 63096 | 0.2340767 | -0.3734978 | 0.4407862 | -57.924 | 38.6606
14 | 50119 | 0.2193265 | -0.3029309 | 0.3739936 | -54.0949 | 40.40564
15 | 39811 | 0.2083701 | -0.2456141 | 0.3220937 | -49.68993 | 42.05567
16 | 31623 | 0.1999155 | -0.1988094 | 0.2819422 | -44.84105 | 43.7057
17 | 25119 | 0.1933125 | -0.160822 | 0.2514626 | -39.758 | 45.35073
18 | 19953 | 0.1883054 | -0.1298759 | 0.2287502 | -34.59437 | 47.00076
19 | 15849 | 0.1845332 | -0.1047544 | 0.2121932 | -29.58238 | 48.64579
20 | 12589 | 0.1815968 | -0.08447128 | 0.2002818 | -24.94589 | 50.28582
21 | 10000 | 0.1792337 | -0.06791423 | 0.1916691 | -20.75242 | 53.26088
22 | 7943.3 | 0.1776055 | -0.05448908 | 0.1857761 | -17.05593 | 54.92091
23 | 6309.6 | 0.1761136 | -0.04348622 | 0.181403 | -13.87011 | 56.70094
24 | 5011.9 | 0.1751187 | -0.03449455 | 0.1784837 | -11.14335 | 58.38597
25 | 3981.1 | 0.1745984 | -0.02714116 | 0.1766954 | -8.835857 | 60.046
26 | 3162.3 | 0.1742897 | -0.02112121 | 0.1755649 | -6.909665 | 61.71103
27 | 2511.9 | 0.1740683 | -0.01621005 | 0.1748215 | -5.320305 | 63.36606
28 | 1995.3 | 0.1741422 | -0.01221258 | 0.1745699 | -4.011579 | 65.00109
29 | 1584.9 | 0.1742435 | -0.008937102 | 0.1744726 | -2.936177 | 66.62612
30 | 1258.9 | 0.1746226 | -0.00623262 | 0.1747338 | -2.04413 | 68.28116
31 | 1000 | 0.1749438 | -0.003988494 | 0.1749893 | -1.306044 | 69.95118
32 | 794.33 | 0.1754361 | -0.002130185 | 0.175449 | -0.695664 | 71.70122
33 | 630.96 | 0.1759321 | -0.0005167371 | 0.1759329 | -0.1682852 | 73.31625
34 | 501.19 | 0.1764255 | 0.0008512418 | 0.1764276 | 0.2764463 | 74.97628
35 | 398.11 | 0.176906 | 0.002027811 | 0.1769177 | 0.6567324 | 76.60131
36 | 316.23 | 0.1775272 | 0.003053159 | 0.1775534 | 0.9852906 | 78.25134
37 | 251.19 | 0.1781807 | 0.004004469 | 0.1782257 | 1.28746 | 79.92637
38 | 199.53 | 0.1791097 | 0.004871546 | 0.179176 | 1.557985 | 81.5764
39 | 158.49 | 0.1798799 | 0.005753181 | 0.1799719 | 1.831892 | 83.26143
40 | 125.89 | 0.1806755 | 0.006562723 | 0.1807946 | 2.080255 | 84.99147
41 | 100 | 0.1816829 | 0.007426871 | 0.1818346 | 2.340846 | 86.6965
42 | 79.433 | 0.182966 | 0.008291497 | 0.1831537 | 2.594707 | 88.42653
43 | 63.096 | 0.1842641 | 0.009160077 | 0.1844917 | 2.845926 | 90.20656
44 | 50.119 | 0.1862502 | 0.009936534 | 0.1865151 | 3.053861 | 91.99659
45 | 39.811 | 0.1881169 | 0.01056697 | 0.1884135 | 3.215061 | 101.4418
46 | 31.623 | 0.1899462 | 0.01094812 | 0.1902614 | 3.298767 | 103.3968
47 | 25.119 | 0.1923381 | 0.01106967 | 0.1926564 | 3.293921 | 105.2768
48 | 19.953 | 0.194163 | 0.01092359 | 0.1944701 | 3.22006 | 108.7619
49 | 15.849 | 0.1963108 | 0.01046951 | 0.1965898 | 3.052766 | 110.9219
50 | 12.589 | 0.1979287 | 0.009807567 | 0.1981715 | 2.836744 | 113.207
51 | 10 | 0.1995698 | 0.009048008 | 0.1997748 | 2.595873 | 115.807
52 | 7.9433 | 0.2007875 | 0.008196327 | 0.2009548 | 2.337567 | 118.5821
53 | 6.3096 | 0.2019541 | 0.007327621 | 0.202087 | 2.077985 | 121.2121
54 | 5.0119 | 0.2029185 | 0.006601971 | 0.2030258 | 1.863466 | 123.9022
55 | 3.9811 | 0.2037653 | 0.0058411 | 0.203849 | 1.641981 | 126.6772
56 | 3.1623 | 0.2044602 | 0.005198207 | 0.2045263 | 1.456377 | 129.4373
57 | 2.5119 | 0.2049684 | 0.00467208 | 0.2050217 | 1.305782 | 132.3773
58 | 1.9953 | 0.2054928 | 0.004211523 | 0.2055359 | 1.174098 | 135.3724
59 | 1.5849 | 0.2059317 | 0.003696876 | 0.2059649 | 1.028461 | 138.4875
60 | 1.2589 | 0.2060668 | 0.003315578 | 0.2060934 | 0.9217994 | 141.9775
61 | 1 | 0.206516 | 0.003087814 | 0.2065391 | 0.8566192 | 145.9926
62 | 0.79433 | 0.2068036 | 0.002826304 | 0.2068229 | 0.7829902 | 149.9427
63 | 0.63096 | 0.2067464 | 0.002686288 | 0.2067638 | 0.7444111 | 154.4327
64 | 0.50119 | 0.2069217 | 0.002690227 | 0.2069392 | 0.744871 | 158.7778
65 | 0.39811 | 0.2073539 | 0.002613839 | 0.2073703 | 0.7222146 | 163.3129
66 | 0.31623 | 0.2075187 | 0.002744453 | 0.2075369 | 0.7576974 | 168.438
67 | 0.25119 | 0.2077116 | 0.002859459 | 0.2077313 | 0.7887115 | 174.2031
68 | 0.19953 | 0.2078973 | 0.002987367 | 0.2079187 | 0.8232514 | 180.7932
69 | 0.15849 | 0.2081443 | 0.003264152 | 0.2081699 | 0.8984479 | 188.3934
70 | 0.12589 | 0.2089643 | 0.007716844 | 0.2091068 | 2.114915 | 197.2085
71 | 0.1 | 0.208882 | 0.0039412 | 0.2089192 | 1.080932 | 207.6937
72 | 0.079433 | 0.209126 | 0.004650961 | 0.2091777 | 1.274048 | 220.299
73 | 0.063096 | 0.2094208 | 0.005168485 | 0.2094846 | 1.413767 | 235.4892
74 | 0.050119 | 0.2101244 | 0.006072408 | 0.2102121 | 1.655336 | 253.8896
75 | 0.039811 | 0.2096698 | 0.007260083 | 0.2097954 | 1.983147 | 276.365
76 | 0.031623 | 0.2116358 | 0.007569392 | 0.2117712 | 2.048374 | 304.0755
77 | 0.025119 | 0.2133627 | 0.00669929 | 0.2134679 | 1.798416 | 338.2962
78 | 0.019953 | 0.2139216 | 0.009899385 | 0.2141506 | 2.649515 | 380.9519
79 | 0.015849 | 0.2149999 | 0.01135282 | 0.2152994 | 3.02263 | 433.6379
80 | 0.012589 | 0.2166077 | 0.01306196 | 0.2170012 | 3.450892 | 499.3291
81 | 0.01 | 0.217985 | 0.01481865 | 0.2184881 | 3.888993 | 581.3057