## Sheet1
Index | Frequency (Hz) | Z' (Ω) | -Z'' (Ω) | Z (Ω) | -Phase (°) | Time (s)
1 | 1000000 | 1.940286 | -4.339136 | 4.75319 | -65.90774 | 11.6271
2 | 794330 | 1.404809 | -3.625185 | 3.88786 | -68.81796 | 13.42313
3 | 630960 | 1.057616 | -2.955127 | 3.138683 | -70.30813 | 15.31417
4 | 501190 | 0.8123174 | -2.420162 | 2.55285 | -71.44588 | 17.33021
5 | 398110 | 0.6388325 | -1.976249 | 2.076937 | -72.08631 | 19.21624
6 | 316230 | 0.515638 | -1.610329 | 1.69087 | -72.24459 | 20.99227
7 | 251190 | 0.518067 | -1.227271 | 1.332136 | -67.11396 | 25.38536
8 | 199530 | 0.4272735 | -1.007407 | 1.094272 | -67.01665 | 28.45241
9 | 158490 | 0.3591225 | -0.8242297 | 0.8990682 | -66.45691 | 30.10344
10 | 125890 | 0.3100476 | -0.6722268 | 0.7402826 | -65.23968 | 31.73947
11 | 100000 | 0.2749528 | -0.5475821 | 0.6127358 | -63.33778 | 36.02255
12 | 79433 | 0.2489067 | -0.4455539 | 0.5103653 | -60.81029 | 37.57858
13 | 63096 | 0.2294571 | -0.3619727 | 0.428573 | -57.6291 | 39.32962
14 | 50119 | 0.2149414 | -0.2939376 | 0.3641416 | -53.82392 | 41.08065
15 | 39811 | 0.2037747 | -0.2384813 | 0.3136837 | -49.48716 | 42.82668
16 | 31623 | 0.1953762 | -0.1934408 | 0.2749385 | -44.71479 | 44.46771
17 | 25119 | 0.1889003 | -0.15658 | 0.2453581 | -39.65543 | 46.11374
18 | 19953 | 0.1838265 | -0.126558 | 0.2231795 | -34.54601 | 47.77477
19 | 15849 | 0.180092 | -0.102286 | 0.2071124 | -29.59507 | 49.4158
20 | 12589 | 0.1772024 | -0.08256865 | 0.195495 | -24.98348 | 51.07683
21 | 10000 | 0.1748335 | -0.06645927 | 0.187039 | -20.81324 | 54.04389
22 | 7943.3 | 0.1730593 | -0.05335982 | 0.1810988 | -17.13624 | 55.58991
23 | 6309.6 | 0.171744 | -0.04262349 | 0.1769541 | -13.93808 | 57.22595
24 | 5011.9 | 0.1707765 | -0.03384516 | 0.174098 | -11.20985 | 58.86698
25 | 3981.1 | 0.1701237 | -0.02665153 | 0.1721986 | -8.903573 | 60.50301
26 | 3162.3 | 0.1697532 | -0.02076901 | 0.171019 | -6.975373 | 62.14904
27 | 2511.9 | 0.169504 | -0.01596331 | 0.170254 | -5.380054 | 63.76507
28 | 1995.3 | 0.1694962 | -0.01201962 | 0.1699219 | -4.05627 | 65.4061
29 | 1584.9 | 0.1696937 | -0.00877845 | 0.1699206 | -2.961337 | 67.00213
30 | 1258.9 | 0.1699743 | -0.006129158 | 0.1700848 | -2.065152 | 68.61316
31 | 1000 | 0.1702013 | -0.003902061 | 0.1702461 | -1.313341 | 70.24919
32 | 794.33 | 0.1706992 | -0.00206548 | 0.1707117 | -0.693252 | 71.99522
33 | 630.96 | 0.1711794 | -0.0004993029 | 0.1711801 | -0.1671222 | 73.62125
34 | 501.19 | 0.1717433 | 0.0008447984 | 0.1717454 | 0.2818333 | 75.26728
35 | 398.11 | 0.1723306 | 0.002025172 | 0.1723425 | 0.6732901 | 76.83331
36 | 316.23 | 0.1729262 | 0.003059792 | 0.1729533 | 1.013698 | 78.41434
37 | 251.19 | 0.1736348 | 0.004014166 | 0.1736812 | 1.324353 | 80.03037
38 | 199.53 | 0.174406 | 0.004828106 | 0.1744728 | 1.585722 | 81.6164
39 | 158.49 | 0.1752527 | 0.005713855 | 0.1753458 | 1.867383 | 83.23243
40 | 125.89 | 0.1761232 | 0.006508819 | 0.1762434 | 2.116463 | 84.89346
41 | 100 | 0.1770941 | 0.007353551 | 0.1772467 | 2.37775 | 86.53949
42 | 79.433 | 0.1783734 | 0.00823092 | 0.1785632 | 2.642 | 88.28052
43 | 63.096 | 0.1797016 | 0.009027779 | 0.1799282 | 2.875985 | 90.00655
44 | 50.119 | 0.1814492 | 0.009804352 | 0.1817139 | 3.092888 | 91.73259
45 | 39.811 | 0.1832225 | 0.01039433 | 0.1835171 | 3.246944 | 101.1038
46 | 31.623 | 0.1851888 | 0.01074463 | 0.1855002 | 3.320572 | 102.9798
47 | 25.119 | 0.1872454 | 0.01084522 | 0.1875592 | 3.314859 | 104.8058
48 | 19.953 | 0.1892581 | 0.01067237 | 0.1895588 | 3.227522 | 108.1729
49 | 15.849 | 0.1913178 | 0.01018542 | 0.1915887 | 3.047448 | 110.2839
50 | 12.589 | 0.1930229 | 0.009466393 | 0.1932548 | 2.807699 | 112.515
51 | 10 | 0.1945877 | 0.008714404 | 0.1947828 | 2.564217 | 115.066
52 | 7.9433 | 0.1956855 | 0.007900278 | 0.1958449 | 2.311908 | 117.6121
53 | 6.3096 | 0.1966974 | 0.007156244 | 0.1968275 | 2.083616 | 120.2681
54 | 5.0119 | 0.1974843 | 0.006393734 | 0.1975877 | 1.854356 | 122.9692
55 | 3.9811 | 0.1982931 | 0.005710652 | 0.1983753 | 1.649608 | 125.6552
56 | 3.1623 | 0.1986816 | 0.005086053 | 0.1987467 | 1.466395 | 128.3863
57 | 2.5119 | 0.1993759 | 0.004516367 | 0.1994271 | 1.297672 | 131.2623
58 | 1.9953 | 0.2000788 | 0.004053839 | 0.2001199 | 1.160723 | 134.2034
59 | 1.5849 | 0.2003419 | 0.003661591 | 0.2003753 | 1.047062 | 137.2644
60 | 1.2589 | 0.2005792 | 0.003250811 | 0.2006056 | 0.9285182 | 140.3855
61 | 1 | 0.2009897 | 0.002979302 | 0.2010117 | 0.8492424 | 143.9616
62 | 0.79433 | 0.201095 | 0.002890878 | 0.2011158 | 0.8236092 | 147.4576
63 | 0.63096 | 0.2012848 | 0.002726547 | 0.2013033 | 0.7760648 | 151.2637
64 | 0.50119 | 0.2012838 | 0.002678862 | 0.2013016 | 0.7624976 | 155.3948
65 | 0.39811 | 0.2016565 | 0.002650946 | 0.201674 | 0.7531581 | 159.8208
66 | 0.31623 | 0.2017119 | 0.002781075 | 0.201731 | 0.7899076 | 164.8569
67 | 0.25119 | 0.202268 | 0.002973106 | 0.2022898 | 0.8421213 | 170.488
68 | 0.19953 | 0.2023813 | 0.003118122 | 0.2024053 | 0.8826959 | 176.9892
69 | 0.15849 | 0.2025993 | 0.003525161 | 0.20263 | 0.9968271 | 184.5403
70 | 0.12589 | 0.2028441 | 0.003772557 | 0.2028792 | 1.065481 | 193.3265
71 | 0.1 | 0.2033683 | 0.004201538 | 0.2034117 | 1.183548 | 203.8127
72 | 0.079433 | 0.2036237 | 0.005325671 | 0.2036934 | 1.498199 | 216.3539
73 | 0.063096 | 0.2053326 | 0.004195149 | 0.2053754 | 1.170447 | 231.4702
74 | 0.050119 | 0.2046299 | 0.006337693 | 0.2047281 | 1.773968 | 249.7915
75 | 0.039811 | 0.2052638 | 0.007199554 | 0.2053901 | 2.008805 | 272.2879
76 | 0.031623 | 0.2061036 | 0.007819515 | 0.2062519 | 2.172744 | 299.9544
77 | 0.025119 | 0.2069528 | 0.00949914 | 0.2071706 | 2.628034 | 334.0511
78 | 0.019953 | 0.2056752 | 0.01093914 | 0.2059659 | 3.04449 | 376.4079
79 | 0.015849 | 0.2093624 | 0.01205525 | 0.2097092 | 3.295496 | 429.0798
80 | 0.012589 | 0.2110379 | 0.01361089 | 0.2114764 | 3.69018 | 494.632
81 | 0.01 | 0.2130077 | 0.01563985 | 0.2135811 | 4.199341 | 576.6196